## Sheet1
Sample | Thickness (mm) | Peak Load (kN) | Peak Disp (mm) | P75 (kN) | l75 (mm) | ¦m75¦ (kN/mm) | Wf (J) | Gf (J/m²) | CTindex
Sample 1 ( t = 61.91 mm, D = 150mm) | 61.91 | 13.139 | 3.267 | 9.8542 | 5.7383 | 2.055556 | 87.7784 | 9452.26 | 175.659
Sample 2 ( t = 61.91 mm, D = 150mm) | 61.91 | 13.447 | 2.937 | 10.0852 | 5.2313 | 2.722222 | 82.0575 | 8836.22 | 113.0385
Sample 3 ( t = 61.99 mm, D = 150mm) | 61.99 | 12.612 | 2.881 | 9.459 | 5.2666 | 2.352941 | 76.9635 | 8276.98 | 123.4888