## Aggregate Gradation
Sieve Analysis (% Passing)
Aggregate Type | Percentage | 19 | 12.5 | 9.5 | 4.75 | 2.36 | 1.18 | 0.6 | 0.3 | 0.015 | 0.075
3/4" Qtz Chips | 17% | 90.71% | 31.02% | 11.66% | 0.571% | 0.431% | 0.421% | 0.421% | 0.405% | 0.357% | 0.2572%
3/8" Down Qtz | 18% | 100% | 99.99% | 99.96% | 81.58% | 57.05% | 41.31% | 31.87% | 22.32% | 11.73% | 5.026%
Qtz Man Sand | 30% | 100% | 99.99% | 99.97% | 98.25% | 74.16% | 48.66% | 31.78% | 15.75% | 4.391% | 1.172%
Akron Sand | 10% | 100% | 100% | 100% | 97.13% | 84.17% | 62.62% | 30.4% | 6.676% | 0.4709% | 0.08489%
RAP | 25% | 100% | 92.83% | 86.77% | 69.58% | 53.72% | 38.47% | 25.01% | 13.75% | 7.516% | 4.626%
Combined Gradation | 100% | 98.42% | 87.02% | 82.22% | 71.72% | 53.51% | 37.87% | 25.63% | 13.98% | 3.536% | 2.933%
| Sapecification Range | 98% |  | 81% |  | 40% |  |  | 12% |  | 4%
|  | 100% |  | 98% |  | 60% |  |  | 21% |  | 9%

## Volumetrics
Sample | GMM |  |  |  |  | GMB |  |  |  | Air Voids
| Bowl (g) (air) | Bowl submerged (g) | Bowl + Mix (g) (air) | Bowl + Mix Submerged (g) | Final Gmm | Dry mass (g) | Submerged mass (g) | SSD mass | Final Gmb | Va
1 | 2204.57 | 1388.57 | 3736.71 | 2286.98 | ? | 2409.76 | 1338.03 | 2413.1 | ? | ?
2 | [5 empty] | 2418.88 | 1347.22 | 2421.95 | ? | ?
3 | [5 empty] | 2415.14 | 1346.61 | 2420.66 | ? | ?

## IDEAL-CT
Sample 1 ( t = 61.91 mm, D = 150mm) |  | Sample 2 ( t = 61.91 mm, D = 150mm) |  | Sample 3 ( t = 61.99 mm, D = 150mm)
Load | LLD_Avg | Load | LLD_Avg | Load | LLD_Avg
0.256 | 0 | 0.72 | 0 | 0.287 | 0
0.346 | 0.014 | 0.871 | 0.018 | 0.444 | 0.008
0.447 | 0.031 | 1.024 | 0.036 | 0.642 | 0.027
0.55 | 0.046 | 1.179 | 0.052 | 0.848 | 0.043
0.659 | 0.062 | 1.335 | 0.071 | 1.049 | 0.06
0.775 | 0.081 | 1.496 | 0.088 | 1.255 | 0.076
0.887 | 0.098 | 1.645 | 0.104 | 1.452 | 0.096
0.997 | 0.114 | 1.797 | 0.121 | 1.635 | 0.112
1.109 | 0.131 | 1.943 | 0.135 | 1.814 | 0.129
1.23 | 0.147 | 2.098 | 0.157 | 1.989 | 0.147
1.353 | 0.166 | 2.234 | 0.172 | 2.152 | 0.164
1.477 | 0.183 | 2.369 | 0.189 | 2.297 | 0.181
1.61 | 0.198 | 2.504 | 0.203 | 2.446 | 0.2
1.746 | 0.215 | 2.645 | 0.219 | 2.583 | 0.216
1.889 | 0.231 | 2.785 | 0.236 | 2.715 | 0.231 | *Work of fracture is the area under the curve (kN-mm)
2.036 | 0.248 | 2.93 | 0.254 | 2.851 | 0.249 | Gf is the work divided by (t * D) x 10^3 (J/m2)
2.196 | 0.265 | 3.072 | 0.272 | 2.987 | 0.264 | m75 is the slope at 75% of the peak load after peak (kN/mm)
2.357 | 0.283 | 3.204 | 0.286 | 3.116 | 0.282 | l75 is the displacement at 75% of the peak load after peak (mm)
2.521 | 0.3 | 3.343 | 0.303 | 3.241 | 0.298
2.676 | 0.317 | 3.49 | 0.322 | 3.382 | 0.317
2.838 | 0.333 | 3.628 | 0.339 | 3.514 | 0.332
2.994 | 0.348 | 3.757 | 0.355 | 3.646 | 0.348
3.146 | 0.368 | 3.884 | 0.37 | 3.762 | 0.366
3.286 | 0.384 | 4.009 | 0.388 | 3.887 | 0.382
3.427 | 0.402 | 4.122 | 0.403 | 4.006 | 0.397
3.557 | 0.419 | 4.258 | 0.422 | 4.118 | 0.414
3.679 | 0.433 | 4.388 | 0.438 | 4.235 | 0.428
3.812 | 0.45 | 4.51 | 0.454 | 4.357 | 0.446
3.947 | 0.468 | 4.621 | 0.471 | 4.48 | 0.464
4.073 | 0.483 | 4.74 | 0.487 | 4.599 | 0.484
4.204 | 0.501 | 4.862 | 0.504 | 4.705 | 0.498
4.328 | 0.518 | 4.985 | 0.522 | 4.815 | 0.515
4.445 | 0.534 | 5.108 | 0.538 | 4.926 | 0.53
4.563 | 0.552 | 5.217 | 0.554 | 5.028 | 0.545
4.679 | 0.569 | 5.335 | 0.571 | 5.149 | 0.563
4.791 | 0.584 | 5.461 | 0.589 | 5.265 | 0.584
4.916 | 0.601 | 5.577 | 0.603 | 5.354 | 0.598
5.036 | 0.618 | 5.7 | 0.622 | 5.462 | 0.614
5.156 | 0.635 | 5.81 | 0.637 | 5.574 | 0.633
5.271 | 0.651 | 5.926 | 0.656 | 5.686 | 0.648
5.39 | 0.668 | 6.042 | 0.673 | 5.793 | 0.663
5.495 | 0.685 | 6.159 | 0.688 | 5.898 | 0.682
5.605 | 0.699 | 6.277 | 0.705 | 5.986 | 0.696
5.731 | 0.718 | 6.388 | 0.721 | 6.093 | 0.715
5.838 | 0.735 | 6.502 | 0.736 | 6.203 | 0.732
5.948 | 0.752 | 6.615 | 0.754 | 6.306 | 0.751
6.059 | 0.767 | 6.727 | 0.773 | 6.399 | 0.766
6.169 | 0.784 | 6.834 | 0.788 | 6.491 | 0.78
6.283 | 0.802 | 6.937 | 0.803 | 6.603 | 0.799
6.392 | 0.817 | 7.03 | 0.822 | 6.705 | 0.816
6.494 | 0.835 | 7.129 | 0.84 | 6.806 | 0.833
6.595 | 0.853 | 7.231 | 0.853 | 6.888 | 0.851
6.702 | 0.868 | 7.352 | 0.869 | 6.974 | 0.864
6.797 | 0.885 | 7.479 | 0.885 | 7.057 | 0.88
6.894 | 0.904 | 7.591 | 0.902 | 7.163 | 0.898
6.982 | 0.918 | 7.701 | 0.919 | 7.263 | 0.916
7.084 | 0.934 | 7.815 | 0.937 | 7.358 | 0.931
7.187 | 0.951 | 7.918 | 0.954 | 7.448 | 0.949
7.288 | 0.969 | 8.011 | 0.971 | 7.528 | 0.964
7.381 | 0.983 | 8.103 | 0.987 | 7.615 | 0.981
7.481 | 1.004 | 8.197 | 1.004 | 7.718 | 0.999
7.563 | 1.02 | 8.292 | 1.02 | 7.801 | 1.013
7.651 | 1.034 | 8.396 | 1.037 | 7.893 | 1.031
7.75 | 1.053 | 8.501 | 1.054 | 7.986 | 1.048
7.844 | 1.066 | 8.593 | 1.074 | 8.077 | 1.066
7.95 | 1.084 | 8.683 | 1.086 | 8.156 | 1.08
8.044 | 1.102 | 8.779 | 1.106 | 8.238 | 1.097
8.122 | 1.117 | 8.876 | 1.12 | 8.331 | 1.114
8.205 | 1.131 | 8.964 | 1.136 | 8.425 | 1.133
8.304 | 1.149 | 9.053 | 1.154 | 8.504 | 1.147
8.394 | 1.167 | 9.147 | 1.17 | 8.592 | 1.165
8.484 | 1.185 | 9.228 | 1.188 | 8.659 | 1.178
8.569 | 1.198 | 9.317 | 1.201 | 8.746 | 1.197
8.662 | 1.217 | 9.409 | 1.22 | 8.834 | 1.216
8.742 | 1.233 | 9.499 | 1.237 | 8.911 | 1.231
8.829 | 1.253 | 9.577 | 1.25 | 8.988 | 1.248
8.91 | 1.268 | 9.674 | 1.269 | 9.065 | 1.265
8.994 | 1.282 | 9.755 | 1.287 | 9.141 | 1.28
9.07 | 1.302 | 9.842 | 1.302 | 9.218 | 1.298
9.137 | 1.318 | 9.931 | 1.322 | 9.294 | 1.315
9.207 | 1.336 | 10.011 | 1.337 | 9.368 | 1.33
9.292 | 1.351 | 10.08 | 1.352 | 9.445 | 1.348
9.377 | 1.368 | 10.153 | 1.37 | 9.522 | 1.364
9.456 | 1.383 | 10.231 | 1.385 | 9.598 | 1.382
9.537 | 1.4 | 10.314 | 1.404 | 9.664 | 1.399
9.619 | 1.419 | 10.388 | 1.421 | 9.723 | 1.416
9.697 | 1.436 | 10.457 | 1.438 | 9.781 | 1.43
9.753 | 1.452 | 10.529 | 1.453 | 9.859 | 1.446
9.814 | 1.466 | 10.606 | 1.467 | 9.936 | 1.464
9.887 | 1.485 | 10.678 | 1.488 | 10.006 | 1.481
9.947 | 1.501 | 10.739 | 1.503 | 10.069 | 1.498
10.024 | 1.518 | 10.814 | 1.52 | 10.134 | 1.515
10.095 | 1.535 | 10.88 | 1.536 | 10.189 | 1.531
10.151 | 1.549 | 10.937 | 1.552 | 10.249 | 1.548
10.223 | 1.567 | 10.997 | 1.569 | 10.307 | 1.566
10.301 | 1.585 | 11.064 | 1.588 | 10.363 | 1.58
10.373 | 1.602 | 11.131 | 1.604 | 10.416 | 1.595
10.433 | 1.618 | 11.189 | 1.621 | 10.492 | 1.614
10.495 | 1.635 | 11.244 | 1.635 | 10.562 | 1.631
10.554 | 1.652 | 11.306 | 1.653 | 10.625 | 1.646
10.61 | 1.667 | 11.361 | 1.67 | 10.681 | 1.663
10.671 | 1.686 | 11.425 | 1.684 | 10.735 | 1.683
10.725 | 1.702 | 11.501 | 1.703 | 10.78 | 1.695
10.784 | 1.717 | 11.56 | 1.72 | 10.835 | 1.715
10.846 | 1.733 | 11.609 | 1.739 | 10.884 | 1.731
10.904 | 1.752 | 11.656 | 1.756 | 10.924 | 1.746
10.957 | 1.767 | 11.688 | 1.768 | 10.97 | 1.765
11.019 | 1.783 | 11.745 | 1.785 | 11.015 | 1.78
11.067 | 1.801 | 11.798 | 1.802 | 11.069 | 1.799
11.108 | 1.816 | 11.856 | 1.818 | 11.117 | 1.814
11.167 | 1.836 | 11.917 | 1.838 | 11.16 | 1.831
11.221 | 1.851 | 11.967 | 1.854 | 11.196 | 1.847
11.278 | 1.866 | 12.007 | 1.87 | 11.242 | 1.863
11.34 | 1.882 | 12.054 | 1.886 | 11.29 | 1.881
11.4 | 1.902 | 12.099 | 1.905 | 11.335 | 1.897
11.45 | 1.918 | 12.139 | 1.919 | 11.38 | 1.913
11.503 | 1.935 | 12.189 | 1.938 | 11.413 | 1.931
11.551 | 1.949 | 12.223 | 1.951 | 11.44 | 1.946
11.599 | 1.967 | 12.274 | 1.969 | 11.482 | 1.964
11.631 | 1.983 | 12.321 | 1.986 | 11.521 | 1.979
11.67 | 2.002 | 12.364 | 2.002 | 11.563 | 1.997
11.699 | 2.019 | 12.407 | 2.022 | 11.603 | 2.011
11.733 | 2.035 | 12.437 | 2.036 | 11.662 | 2.031
11.772 | 2.049 | 12.476 | 2.052 | 11.7 | 2.05
11.822 | 2.066 | 12.517 | 2.071 | 11.73 | 2.064
11.87 | 2.085 | 12.553 | 2.084 | 11.776 | 2.08
11.915 | 2.099 | 12.602 | 2.103 | 11.815 | 2.096
11.969 | 2.116 | 12.645 | 2.12 | 11.848 | 2.115
12.017 | 2.132 | 12.669 | 2.135 | 11.871 | 2.134
12.074 | 2.151 | 12.695 | 2.154 | 11.889 | 2.149
12.125 | 2.17 | 12.717 | 2.172 | 11.903 | 2.164
12.148 | 2.186 | 12.736 | 2.188 | 11.926 | 2.181
12.163 | 2.203 | 12.755 | 2.202 | 11.952 | 2.195
12.183 | 2.218 | 12.783 | 2.221 | 11.981 | 2.215
12.209 | 2.234 | 12.815 | 2.236 | 12.004 | 2.232
12.236 | 2.25 | 12.849 | 2.252 | 12.027 | 2.249
12.268 | 2.269 | 12.884 | 2.27 | 12.048 | 2.264
12.291 | 2.286 | 12.913 | 2.287 | 12.082 | 2.281
12.316 | 2.301 | 12.925 | 2.303 | 12.119 | 2.297
12.355 | 2.318 | 12.941 | 2.32 | 12.148 | 2.314
12.382 | 2.335 | 12.967 | 2.335 | 12.179 | 2.33
12.408 | 2.35 | 13.004 | 2.352 | 12.21 | 2.35
12.434 | 2.367 | 13.022 | 2.371 | 12.222 | 2.365
12.466 | 2.386 | 13.027 | 2.386 | 12.232 | 2.381
12.491 | 2.402 | 13.058 | 2.401 | 12.24 | 2.395
12.521 | 2.418 | 13.091 | 2.42 | 12.271 | 2.412
12.556 | 2.435 | 13.114 | 2.435 | 12.299 | 2.43
12.584 | 2.448 | 13.138 | 2.453 | 12.323 | 2.449
12.613 | 2.467 | 13.151 | 2.469 | 12.33 | 2.464
12.637 | 2.484 | 13.162 | 2.486 | 12.349 | 2.481
12.66 | 2.504 | 13.184 | 2.504 | 12.369 | 2.496
12.677 | 2.518 | 13.202 | 2.52 | 12.377 | 2.513
12.698 | 2.533 | 13.221 | 2.536 | 12.39 | 2.529
12.727 | 2.549 | 13.241 | 2.552 | 12.408 | 2.547
12.759 | 2.568 | 13.26 | 2.57 | 12.429 | 2.564
12.779 | 2.584 | 13.287 | 2.588 | 12.449 | 2.582
12.791 | 2.599 | 13.3 | 2.605 | 12.466 | 2.597
12.797 | 2.617 | 13.307 | 2.619 | 12.48 | 2.616
12.811 | 2.634 | 13.313 | 2.636 | 12.487 | 2.632
12.822 | 2.651 | 13.315 | 2.654 | 12.491 | 2.649
12.831 | 2.664 | 13.332 | 2.671 | 12.497 | 2.666
12.862 | 2.685 | 13.329 | 2.685 | 12.5 | 2.682
12.878 | 2.699 | 13.334 | 2.704 | 12.496 | 2.698
12.903 | 2.716 | 13.344 | 2.72 | 12.509 | 2.717
12.927 | 2.735 | 13.343 | 2.735 | 12.509 | 2.732
12.93 | 2.752 | 13.347 | 2.754 | 12.521 | 2.748
12.931 | 2.768 | 13.358 | 2.772 | 12.536 | 2.765
12.936 | 2.783 | 13.367 | 2.787 | 12.538 | 2.782
12.95 | 2.801 | 13.375 | 2.802 | 12.541 | 2.797
12.97 | 2.82 | 13.391 | 2.821 | 12.569 | 2.815
12.974 | 2.833 | 13.391 | 2.838 | 12.586 | 2.831
12.997 | 2.852 | 13.386 | 2.852 | 12.597 | 2.847
13.005 | 2.868 | 13.406 | 2.871 | 12.608 | 2.866
13.012 | 2.885 | 13.408 | 2.889 | 12.612 | 2.881
13.017 | 2.903 | 13.415 | 2.901 | 12.605 | 2.902
13.019 | 2.917 | 13.436 | 2.92 | 12.588 | 2.916
13.034 | 2.934 | 13.447 | 2.937 | 12.574 | 2.93
13.043 | 2.951 | 13.445 | 2.952 | 12.575 | 2.948
13.063 | 2.968 | 13.442 | 2.969 | 12.582 | 2.967
13.08 | 2.985 | 13.439 | 2.988 | 12.572 | 2.98
13.092 | 3.001 | 13.425 | 3.004 | 12.574 | 2.997
13.086 | 3.018 | 13.41 | 3.022 | 12.571 | 3.014
13.084 | 3.036 | 13.392 | 3.036 | 12.57 | 3.032
13.084 | 3.051 | 13.393 | 3.053 | 12.573 | 3.048
13.094 | 3.068 | 13.398 | 3.069 | 12.565 | 3.065
13.101 | 3.087 | 13.409 | 3.085 | 12.564 | 3.08
13.109 | 3.101 | 13.414 | 3.102 | 12.568 | 3.098
13.113 | 3.117 | 13.402 | 3.12 | 12.567 | 3.116
13.118 | 3.136 | 13.391 | 3.137 | 12.559 | 3.132
13.12 | 3.151 | 13.391 | 3.154 | 12.548 | 3.149
13.126 | 3.167 | 13.388 | 3.169 | 12.536 | 3.165
13.12 | 3.184 | 13.387 | 3.187 | 12.525 | 3.183
13.115 | 3.2 | 13.384 | 3.206 | 12.511 | 3.197
13.111 | 3.216 | 13.358 | 3.221 | 12.519 | 3.216
13.119 | 3.234 | 13.344 | 3.238 | 12.517 | 3.231
13.13 | 3.252 | 13.332 | 3.253 | 12.517 | 3.251
13.139 | 3.267 | 13.32 | 3.27 | 12.501 | 3.262
13.136 | 3.287 | 13.321 | 3.285 | 12.497 | 3.281
13.125 | 3.301 | 13.323 | 3.302 | 12.488 | 3.301
13.12 | 3.319 | 13.312 | 3.319 | 12.468 | 3.316
13.116 | 3.337 | 13.312 | 3.339 | 12.457 | 3.332
13.104 | 3.35 | 13.294 | 3.353 | 12.448 | 3.348
13.102 | 3.368 | 13.28 | 3.371 | 12.434 | 3.366
13.095 | 3.383 | 13.26 | 3.388 | 12.428 | 3.383
13.102 | 3.402 | 13.232 | 3.404 | 12.404 | 3.399
13.105 | 3.417 | 13.211 | 3.421 | 12.387 | 3.413
13.104 | 3.435 | 13.19 | 3.436 | 12.38 | 3.431
13.091 | 3.45 | 13.196 | 3.453 | 12.367 | 3.449
13.085 | 3.47 | 13.194 | 3.472 | 12.356 | 3.463
13.077 | 3.486 | 13.181 | 3.489 | 12.343 | 3.482
13.064 | 3.504 | 13.152 | 3.504 | 12.323 | 3.497
13.054 | 3.518 | 13.135 | 3.52 | 12.313 | 3.514
13.05 | 3.534 | 13.128 | 3.538 | 12.301 | 3.531
13.039 | 3.55 | 13.125 | 3.555 | 12.295 | 3.549
13.031 | 3.568 | 13.11 | 3.57 | 12.28 | 3.565
13.018 | 3.585 | 13.101 | 3.587 | 12.261 | 3.582
13.012 | 3.601 | 13.08 | 3.603 | 12.241 | 3.599
12.999 | 3.616 | 13.059 | 3.621 | 12.22 | 3.615
13.001 | 3.635 | 13.03 | 3.637 | 12.2 | 3.631
13.001 | 3.653 | 13.012 | 3.655 | 12.185 | 3.652
12.99 | 3.669 | 12.995 | 3.672 | 12.166 | 3.665
12.98 | 3.682 | 12.973 | 3.686 | 12.146 | 3.681
12.978 | 3.703 | 12.956 | 3.703 | 12.135 | 3.7
12.964 | 3.718 | 12.937 | 3.719 | 12.117 | 3.715
12.95 | 3.735 | 12.922 | 3.738 | 12.093 | 3.733
12.94 | 3.753 | 12.896 | 3.755 | 12.072 | 3.751
12.928 | 3.768 | 12.865 | 3.772 | 12.051 | 3.765
12.916 | 3.785 | 12.841 | 3.788 | 12.029 | 3.783
12.893 | 3.802 | 12.819 | 3.803 | 12.02 | 3.799
12.878 | 3.819 | 12.805 | 3.82 | 11.996 | 3.815
12.86 | 3.834 | 12.791 | 3.838 | 11.976 | 3.832
12.851 | 3.853 | 12.768 | 3.855 | 11.961 | 3.85
12.829 | 3.869 | 12.746 | 3.873 | 11.946 | 3.864
12.808 | 3.887 | 12.709 | 3.889 | 11.918 | 3.881
12.787 | 3.899 | 12.681 | 3.902 | 11.896 | 3.898
12.779 | 3.919 | 12.661 | 3.923 | 11.875 | 3.914
12.771 | 3.936 | 12.635 | 3.938 | 11.852 | 3.93
12.763 | 3.952 | 12.615 | 3.953 | 11.838 | 3.947
12.752 | 3.969 | 12.604 | 3.973 | 11.829 | 3.966
12.741 | 3.986 | 12.582 | 3.988 | 11.807 | 3.983
12.724 | 4.003 | 12.556 | 4.004 | 11.781 | 3.998
12.715 | 4.019 | 12.527 | 4.024 | 11.757 | 4.014
12.704 | 4.036 | 12.48 | 4.037 | 11.735 | 4.032
12.691 | 4.053 | 12.447 | 4.054 | 11.704 | 4.05
12.658 | 4.07 | 12.426 | 4.071 | 11.68 | 4.064
12.635 | 4.084 | 12.412 | 4.088 | 11.656 | 4.082
12.63 | 4.103 | 12.385 | 4.106 | 11.631 | 4.101
12.61 | 4.117 | 12.344 | 4.121 | 11.621 | 4.117
12.593 | 4.135 | 12.318 | 4.136 | 11.6 | 4.131
12.57 | 4.154 | 12.304 | 4.158 | 11.583 | 4.149
12.549 | 4.169 | 12.265 | 4.17 | 11.562 | 4.166
12.537 | 4.186 | 12.231 | 4.188 | 11.531 | 4.184
12.518 | 4.202 | 12.197 | 4.205 | 11.494 | 4.2
12.506 | 4.219 | 12.167 | 4.221 | 11.47 | 4.214
12.493 | 4.235 | 12.143 | 4.238 | 11.449 | 4.234
12.489 | 4.253 | 12.119 | 4.256 | 11.422 | 4.252
12.476 | 4.271 | 12.099 | 4.272 | 11.374 | 4.265
12.445 | 4.286 | 12.078 | 4.29 | 11.341 | 4.282
12.409 | 4.303 | 12.042 | 4.305 | 11.324 | 4.3
12.379 | 4.321 | 12.004 | 4.323 | 11.299 | 4.316
12.355 | 4.337 | 11.965 | 4.338 | 11.263 | 4.332
12.325 | 4.351 | 11.94 | 4.355 | 11.237 | 4.349
12.31 | 4.368 | 11.918 | 4.372 | 11.223 | 4.365
12.293 | 4.387 | 11.896 | 4.39 | 11.204 | 4.384
12.273 | 4.402 | 11.863 | 4.407 | 11.171 | 4.396
12.243 | 4.42 | 11.82 | 4.422 | 11.153 | 4.415
12.222 | 4.437 | 11.785 | 4.439 | 11.12 | 4.434
12.193 | 4.453 | 11.751 | 4.453 | 11.092 | 4.45
12.163 | 4.468 | 11.717 | 4.472 | 11.059 | 4.467
12.144 | 4.486 | 11.688 | 4.489 | 11.03 | 4.484
12.124 | 4.503 | 11.663 | 4.507 | 11.003 | 4.5
12.102 | 4.518 | 11.622 | 4.523 | 10.978 | 4.516
12.08 | 4.536 | 11.588 | 4.539 | 10.947 | 4.531
12.055 | 4.549 | 11.562 | 4.555 | 10.922 | 4.551
12.036 | 4.569 | 11.531 | 4.573 | 10.886 | 4.567
12.013 | 4.585 | 11.502 | 4.591 | 10.841 | 4.582
12.002 | 4.6 | 11.468 | 4.607 | 10.808 | 4.598
11.978 | 4.62 | 11.425 | 4.624 | 10.786 | 4.616
11.953 | 4.637 | 11.378 | 4.638 | 10.756 | 4.632
11.927 | 4.654 | 11.347 | 4.656 | 10.722 | 4.652
11.899 | 4.669 | 11.32 | 4.674 | 10.689 | 4.665
11.869 | 4.687 | 11.28 | 4.69 | 10.663 | 4.683
11.844 | 4.702 | 11.24 | 4.704 | 10.634 | 4.7
11.823 | 4.719 | 11.216 | 4.722 | 10.608 | 4.72
11.797 | 4.737 | 11.185 | 4.738 | 10.573 | 4.733
11.765 | 4.754 | 11.158 | 4.757 | 10.536 | 4.748
11.728 | 4.771 | 11.121 | 4.772 | 10.511 | 4.766
11.691 | 4.786 | 11.094 | 4.789 | 10.484 | 4.786
11.661 | 4.804 | 11.059 | 4.805 | 10.438 | 4.801
11.635 | 4.82 | 11.008 | 4.826 | 10.397 | 4.817
11.61 | 4.835 | 10.955 | 4.839 | 10.37 | 4.833
11.589 | 4.852 | 10.918 | 4.856 | 10.335 | 4.849
11.572 | 4.87 | 10.881 | 4.872 | 10.307 | 4.866
11.545 | 4.888 | 10.851 | 4.889 | 10.282 | 4.883
11.512 | 4.903 | 10.817 | 4.907 | 10.246 | 4.902
11.478 | 4.918 | 10.777 | 4.924 | 10.209 | 4.915
11.455 | 4.937 | 10.728 | 4.939 | 10.176 | 4.936
11.438 | 4.952 | 10.692 | 4.955 | 10.127 | 4.952
11.421 | 4.971 | 10.647 | 4.971 | 10.087 | 4.966
11.381 | 4.987 | 10.61 | 4.989 | 10.057 | 4.982
11.348 | 5.004 | 10.576 | 5.006 | 10.036 | 5
11.314 | 5.02 | 10.541 | 5.021 | 10.003 | 5.014
11.281 | 5.038 | 10.511 | 5.04 | 9.979 | 5.035
11.242 | 5.055 | 10.472 | 5.057 | 9.936 | 5.053
11.21 | 5.073 | 10.423 | 5.072 | 9.883 | 5.066
11.175 | 5.086 | 10.386 | 5.09 | 9.846 | 5.084
11.15 | 5.104 | 10.332 | 5.104 | 9.816 | 5.1
11.127 | 5.119 | 10.297 | 5.122 | 9.801 | 5.117
11.099 | 5.136 | 10.265 | 5.139 | 9.777 | 5.133
11.08 | 5.154 | 10.235 | 5.156 | 9.747 | 5.15
11.054 | 5.171 | 10.215 | 5.171 | 9.71 | 5.169
11.015 | 5.189 | 10.188 | 5.19 | 9.663 | 5.182
10.973 | 5.203 | 10.147 | 5.206 | 9.619 | 5.203
10.932 | 5.219 | 10.105 | 5.224 | 9.568 | 5.218
10.911 | 5.236 | 10.056 | 5.242 | 9.527 | 5.234
10.886 | 5.254 | 9.998 | 5.255 | 9.498 | 5.25
10.856 | 5.269 | 9.948 | 5.273 | 9.458 | 5.267
10.822 | 5.289 | 9.907 | 5.291 | 9.426 | 5.284
10.788 | 5.303 | 9.863 | 5.306 | 9.39 | 5.302
10.756 | 5.323 | 9.815 | 5.326 | 9.343 | 5.318
10.714 | 5.335 | 9.772 | 5.339 | 9.304 | 5.331
10.678 | 5.353 | 9.739 | 5.358 | 9.266 | 5.35
10.646 | 5.369 | 9.694 | 5.373 | 9.23 | 5.366
10.612 | 5.388 | 9.65 | 5.393 | 9.19 | 5.384
10.573 | 5.405 | 9.6 | 5.409 | 9.151 | 5.401
10.539 | 5.42 | 9.56 | 5.422 | 9.11 | 5.415
10.508 | 5.437 | 9.524 | 5.441 | 9.076 | 5.435
10.475 | 5.454 | 9.48 | 5.459 | 9.038 | 5.451
10.435 | 5.469 | 9.438 | 5.475 | 9.004 | 5.467
10.398 | 5.487 | 9.389 | 5.492 | 8.978 | 5.485
10.362 | 5.504 | 9.341 | 5.509 | 8.946 | 5.502
10.322 | 5.519 | 9.289 | 5.523 | 8.908 | 5.52
10.289 | 5.539 | 9.243 | 5.54 | 8.859 | 5.534
10.25 | 5.555 | 9.204 | 5.558 | 8.825 | 5.552
10.202 | 5.572 | 9.162 | 5.571 | 8.792 | 5.567
10.161 | 5.587 | 9.126 | 5.59 | 8.751 | 5.584
10.123 | 5.602 | 9.09 | 5.607 | 8.714 | 5.601
10.09 | 5.62 | 9.048 | 5.623 | 8.677 | 5.617
10.056 | 5.637 | 9.008 | 5.639 | 8.649 | 5.634
10.025 | 5.652 | 8.968 | 5.656 | 8.614 | 5.65
9.998 | 5.669 | 8.926 | 5.674 | 8.585 | 5.666
9.966 | 5.686 | 8.888 | 5.688 | 8.552 | 5.683
9.937 | 5.704 | 8.839 | 5.705 | 8.513 | 5.7
9.901 | 5.719 | 8.805 | 5.724 | 8.484 | 5.718
9.857 | 5.737 | 8.761 | 5.74 | 8.444 | 5.733
9.82 | 5.755 | 8.733 | 5.756 | 8.399 | 5.751
9.781 | 5.771 | 8.698 | 5.774 | 8.365 | 5.767
9.737 | 5.787 | 8.657 | 5.791 | 8.319 | 5.786
9.691 | 5.805 | 8.612 | 5.807 | 8.269 | 5.798
9.648 | 5.82 | 8.566 | 5.824 | 8.237 | 5.82
9.62 | 5.838 | 8.525 | 5.84 | 8.197 | 5.833
9.588 | 5.855 | 8.475 | 5.86 | 8.173 | 5.853
9.536 | 5.87 | 8.42 | 5.874 | 8.131 | 5.868
9.493 | 5.891 | 8.382 | 5.889 | 8.091 | 5.884
9.441 | 5.904 | 8.35 | 5.906 | 8.061 | 5.9
9.404 | 5.922 | 8.312 | 5.922 | 8.03 | 5.919
9.367 | 5.938 | 8.282 | 5.944 | 7.977 | 5.934
9.334 | 5.955 | 8.228 | 5.957 | 7.942 | 5.949
9.298 | 5.972 | 8.185 | 5.974 | 7.918 | 5.967
9.269 | 5.99 | 8.145 | 5.99 | 7.892 | 5.985
9.228 | 6.004 | 8.103 | 6.008 | 7.855 | 6.001
9.194 | 6.02 | 8.059 | 6.024 | 7.81 | 6.018
9.151 | 6.039 | 8.026 | 6.04 | 7.763 | 6.035
9.101 | 6.055 | 7.991 | 6.058 | 7.722 | 6.05
9.051 | 6.072 | 7.957 | 6.072 | 7.692 | 6.068
9.005 | 6.087 | 7.922 | 6.092 | 7.655 | 6.085
8.972 | 6.104 | 7.882 | 6.107 | 7.616 | 6.1
8.931 | 6.122 | 7.839 | 6.125 | 7.583 | 6.118
8.877 | 6.136 | 7.796 | 6.14 | 7.55 | 6.134
8.849 | 6.154 | 7.764 | 6.157 | 7.511 | 6.147
8.829 | 6.17 | 7.731 | 6.176 | 7.491 | 6.167
8.794 | 6.186 | 7.692 | 6.192 | 7.456 | 6.185
8.762 | 6.205 | 7.649 | 6.207 | 7.422 | 6.202
8.719 | 6.222 | 7.609 | 6.226 | 7.385 | 6.221
8.678 | 6.238 | 7.578 | 6.239 | 7.342 | 6.234
8.645 | 6.253 | 7.539 | 6.26 | 7.302 | 6.251
8.612 | 6.271 | 7.501 | 6.276 | 7.26 | 6.268
8.553 | 6.286 | 7.459 | 6.29 | 7.231 | 6.286
8.518 | 6.305 | 7.425 | 6.306 | 7.193 | 6.302
8.485 | 6.322 | 7.388 | 6.324 | 7.16 | 6.32
8.454 | 6.336 | 7.358 | 6.341 | 7.119 | 6.335
8.414 | 6.354 | 7.328 | 6.358 | 7.087 | 6.352
8.378 | 6.371 | 7.283 | 6.374 | 7.051 | 6.368
8.334 | 6.387 | 7.24 | 6.39 | 7.009 | 6.384
8.29 | 6.404 | 7.204 | 6.407 | 6.966 | 6.399
8.252 | 6.421 | 7.167 | 6.425 | 6.934 | 6.419
8.218 | 6.436 | 7.127 | 6.441 | 6.9 | 6.436
8.188 | 6.455 | 7.091 | 6.455 | 6.858 | 6.451
8.149 | 6.471 | 7.049 | 6.473 | 6.824 | 6.469
8.122 | 6.486 | 7.015 | 6.493 | 6.787 | 6.485
8.104 | 6.505 | 6.978 | 6.51 | 6.754 | 6.502
8.063 | 6.521 | 6.937 | 6.522 | 6.72 | 6.517
8.026 | 6.539 | 6.907 | 6.542 | 6.686 | 6.537
7.995 | 6.555 | 6.869 | 6.556 | 6.655 | 6.551
7.952 | 6.57 | 6.843 | 6.573 | 6.629 | 6.57
7.921 | 6.588 | 6.806 | 6.591 | 6.588 | 6.585
7.89 | 6.607 | 6.77 | 6.608 | 6.547 | 6.604
7.853 | 6.622 | 6.729 | 6.625 | 6.5 | 6.618
7.818 | 6.638 | 6.688 | 6.64 | 6.465 | 6.634
7.779 | 6.656 | 6.656 | 6.661 | 6.425 | 6.652
7.738 | 6.672 | 6.608 | 6.674 | 6.383 | 6.67
7.7 | 6.687 | 6.563 | 6.687 | 6.346 | 6.686
7.671 | 6.706 | 6.538 | 6.706 | 6.319 | 6.702
7.627 | 6.721 | 6.505 | 6.726 | 6.288 | 6.717
7.588 | 6.74 | 6.463 | 6.74 | 6.257 | 6.734
7.55 | 6.755 | 6.425 | 6.759 | 6.22 | 6.752
7.516 | 6.771 | 6.383 | 6.773 | 6.188 | 6.768
7.487 | 6.787 | 6.343 | 6.791 | 6.149 | 6.785
7.452 | 6.804 | 6.31 | 6.81 | 6.108 | 6.799
7.429 | 6.823 | 6.274 | 6.822 | 6.076 | 6.821
7.392 | 6.839 | 6.254 | 6.841 | 6.033 | 6.834
7.357 | 6.855 | 6.222 | 6.859 | 5.998 | 6.854
7.326 | 6.871 | 6.178 | 6.875 | 5.966 | 6.868
7.296 | 6.889 | 6.134 | 6.89 | 5.935 | 6.884
7.26 | 6.907 | 6.1 | 6.908 | 5.905 | 6.903
7.222 | 6.922 | 6.064 | 6.923 | 5.864 | 6.917
7.182 | 6.937 | 6.028 | 6.943 | 5.831 | 6.934
7.156 | 6.954 | 5.984 | 6.957 | 5.801 | 6.953
7.124 | 6.972 | 5.946 | 6.972 | 5.766 | 6.969
7.091 | 6.988 | 5.914 | 6.994 | 5.733 | 6.987
7.057 | 7.005 | 5.876 | 7.01 | 5.69 | 7.002
7.019 | 7.021 | 5.838 | 7.025 | 5.658 | 7.019
6.986 | 7.038 | 5.793 | 7.04 | 5.623 | 7.037
6.951 | 7.055 | 5.763 | 7.061 | 5.594 | 7.054
6.913 | 7.072 | 5.728 | 7.076 | 5.557 | 7.069
6.881 | 7.09 | 5.694 | 7.093 | 5.525 | 7.085
6.838 | 7.104 | 5.663 | 7.109 | 5.498 | 7.102
6.803 | 7.12 | 5.625 | 7.126 | 5.468 | 7.12
6.771 | 7.138 | 5.596 | 7.142 | 5.436 | 7.136
6.733 | 7.154 | 5.568 | 7.159 | 5.405 | 7.153
6.705 | 7.172 | 5.538 | 7.174 | 5.37 | 7.169
6.682 | 7.187 | 5.504 | 7.192 | 5.332 | 7.185
6.66 | 7.204 | 5.461 | 7.209 | 5.301 | 7.205
6.629 | 7.221 | 5.419 | 7.226 | 5.261 | 7.219
6.593 | 7.238 | 5.383 | 7.241 | 5.221 | 7.234
6.554 | 7.253 | 5.358 | 7.258 | 5.174 | 7.252
6.53 | 7.274 | 5.331 | 7.274 | 5.15 | 7.271
6.487 | 7.29 | 5.295 | 7.292 | 5.122 | 7.285
6.452 | 7.303 | 5.255 | 7.309 | 5.103 | 7.303
6.426 | 7.323 | 5.223 | 7.323 | 5.076 | 7.319
6.395 | 7.338 | 5.199 | 7.341 | 5.038 | 7.336
6.375 | 7.353 | 5.167 | 7.358 | 5.001 | 7.351
6.349 | 7.373 | 5.135 | 7.375 | 4.976 | 7.371
6.304 | 7.389 | 5.098 | 7.39 | 4.94 | 7.386
6.271 | 7.405 | 5.07 | 7.411 | 4.903 | 7.402
6.24 | 7.421 | 5.039 | 7.424 | 4.873 | 7.419
6.213 | 7.438 | 5.002 | 7.442 | 4.84 | 7.436
6.18 | 7.455 | 4.966 | 7.456 | 4.81 | 7.453
6.151 | 7.471 | 4.941 | 7.476 | 4.775 | 7.469
6.115 | 7.488 | 4.919 | 7.493 | 4.747 | 7.486
6.084 | 7.504 | 4.882 | 7.508 | 4.725 | 7.501
6.056 | 7.524 | 4.847 | 7.523 | 4.7 | 7.52
6.019 | 7.536 | 4.813 | 7.54 | 4.672 | 7.538
5.997 | 7.554 | 4.795 | 7.558 | 4.635 | 7.552
5.971 | 7.574 | 4.777 | 7.576 | 4.609 | 7.569
5.93 | 7.588 | 4.743 | 7.592 | 4.579 | 7.587
5.896 | 7.605 | 4.707 | 7.609 | 4.54 | 7.602
5.86 | 7.621 | 4.667 | 7.625 | 4.51 | 7.62
5.834 | 7.637 | 4.637 | 7.642 | 4.478 | 7.635
5.813 | 7.654 | 4.607 | 7.66 | 4.44 | 7.653
5.78 | 7.671 | 4.584 | 7.676 | 4.416 | 7.667
5.749 | 7.686 | 4.553 | 7.693 | 4.395 | 7.683
5.718 | 7.702 | 4.52 | 7.709 | 4.367 | 7.701
5.687 | 7.723 | 4.488 | 7.726 | 4.335 | 7.718
5.646 | 7.738 | 4.46 | 7.745 | 4.305 | 7.737
5.617 | 7.755 | 4.43 | 7.756 | 4.272 | 7.754
5.588 | 7.77 | 4.41 | 7.775 | 4.24 | 7.768
5.557 | 7.788 | 4.379 | 7.792 | 4.213 | 7.787
5.532 | 7.804 | 4.347 | 7.811 | 4.183 | 7.803
5.502 | 7.823 | 4.301 | 7.825 | 4.153 | 7.818
5.475 | 7.839 | 4.269 | 7.841 | 4.126 | 7.836
5.443 | 7.852 | 4.24 | 7.857 | 4.103 | 7.853
5.423 | 7.871 | 4.216 | 7.877 | 4.076 | 7.868
5.395 | 7.891 | 4.186 | 7.893 | 4.037 | 7.884
5.363 | 7.906 | 4.149 | 7.906 | 4.007 | 7.902
5.336 | 7.919 | 4.13 | 7.925 | 3.986 | 7.921
5.31 | 7.94 | 4.102 | 7.942 | 3.957 | 7.937
5.282 | 7.955 | 4.068 | 7.958 | 3.929 | 7.952
5.255 | 7.97 | 4.044 | 7.976 | 3.901 | 7.97
5.234 | 7.992 | 4.017 | 7.993 | 3.881 | 7.987
5.197 | 8.006 | 3.995 | 8.008 | 3.85 | 8.008
5.164 | 8.021 | 3.969 | 8.026 | 3.818 | 8.018
5.132 | 8.038 | 3.939 | 8.039 | 3.793 | 8.036
5.109 | 8.058 | 3.918 | 8.059 | 3.765 | 8.055
5.088 | 8.073 | 3.889 | 8.074 | 3.735 | 8.069
5.064 | 8.088 | 3.858 | 8.093 | 3.708 | 8.082
5.036 | 8.105 | 3.83 | 8.107 | 3.686 | 8.101
5.011 | 8.122 | 3.798 | 8.125 | 3.663 | 8.12
4.992 | 8.14 | 3.775 | 8.144 | 3.638 | 8.134
4.961 | 8.156 | 3.74 | 8.161 | 3.609 | 8.152
4.932 | 8.172 | 3.715 | 8.175 | 3.581 | 8.169
4.898 | 8.187 | 3.688 | 8.19 | 3.549 | 8.187
4.873 | 8.207 | 3.665 | 8.21 | 3.529 | 8.204
4.844 | 8.22 | 3.639 | 8.224 | 3.499 | 8.22
4.819 | 8.24 | 3.618 | 8.242 | 3.468 | 8.234
4.794 | 8.255 | 3.587 | 8.257 | 3.444 | 8.253
4.773 | 8.271 | 3.566 | 8.274 | 3.42 | 8.269
4.75 | 8.287 | 3.534 | 8.293 | 3.397 | 8.286
4.728 | 8.306 | 3.504 | 8.311 | 3.375 | 8.302
4.698 | 8.322 | 3.482 | 8.325 | 3.345 | 8.319
4.671 | 8.337 | 3.452 | 8.342 | 3.32 | 8.335
4.646 | 8.355 | 3.426 | 8.36 | 3.296 | 8.354
4.622 | 8.372 | 3.396 | 8.377 | 3.27 | 8.371
4.595 | 8.387 | 3.365 | 8.393 | 3.241 | 8.388
4.572 | 8.405 | 3.337 | 8.407 | 3.216 | 8.403
4.546 | 8.423 | 3.318 | 8.426 | 3.195 | 8.421
4.52 | 8.435 | 3.289 | 8.441 | 3.167 | 8.438
4.501 | 8.457 | 3.266 | 8.457 | 3.143 | 8.451
4.472 | 8.47 | 3.248 | 8.473 | 3.12 | 8.472
4.458 | 8.489 | 3.23 | 8.492 | 3.086 | 8.485
4.435 | 8.509 | 3.199 | 8.511 | 3.064 | 8.503
4.398 | 8.522 | 3.171 | 8.524 | 3.041 | 8.519
4.373 | 8.536 | 3.144 | 8.54 | 3.027 | 8.536
4.352 | 8.554 | 3.119 | 8.559 | 3.007 | 8.554
4.334 | 8.573 | 3.098 | 8.575 | 2.983 | 8.569
4.309 | 8.587 | 3.077 | 8.593 | 2.958 | 8.583
4.29 | 8.607 | 3.053 | 8.61 | 2.934 | 8.603
4.259 | 8.623 | 3.024 | 8.626 | 2.908 | 8.62
4.232 | 8.638 | 2.998 | 8.643 | 2.879 | 8.637
4.207 | 8.657 | 2.973 | 8.656 | 2.853 | 8.651
4.189 | 8.673 | 2.959 | 8.676 | 2.83 | 8.67
4.161 | 8.687 | 2.938 | 8.691 | 2.804 | 8.686
4.143 | 8.705 | 2.912 | 8.709 | 2.778 | 8.702
4.124 | 8.722 | 2.887 | 8.723 | 2.762 | 8.718
4.108 | 8.736 | 2.869 | 8.744 | 2.744 | 8.738
4.088 | 8.755 | 2.84 | 8.76 | 2.719 | 8.756
4.058 | 8.772 | 2.815 | 8.775 | 2.689 | 8.768
4.031 | 8.788 | 2.799 | 8.792 | 2.666 | 8.785
4.013 | 8.805 | 2.782 | 8.81 | 2.645 | 8.801
3.983 | 8.821 | 2.761 | 8.825 | 2.631 | 8.817
3.96 | 8.84 | 2.736 | 8.84 | 2.611 | 8.836
3.935 | 8.855 | 2.715 | 8.857 | 2.589 | 8.855
3.91 | 8.875 | 2.695 | 8.877 | 2.553 | 8.869
3.887 | 8.889 | 2.665 | 8.892 | 2.523 | 8.887
3.86 | 8.906 | 2.645 | 8.908 | 2.498 | 8.901
3.837 | 8.925 | 2.627 | 8.926 | 2.484 | 8.919
3.81 | 8.938 | 2.606 | 8.941 | 2.466 | 8.937
3.791 | 8.956 | 2.585 | 8.96 | 2.446 | 8.953
3.772 | 8.974 | 2.565 | 8.975 | 2.426 | 8.972
3.749 | 8.989 | 2.548 | 8.992 | 2.405 | 8.986
3.726 | 9.002 | 2.524 | 9.01 | 2.385 | 9.006
3.713 | 9.023 | 2.499 | 9.026 | 2.356 | 9.021
3.688 | 9.04 | 2.477 | 9.042 | 2.333 | 9.036
3.664 | 9.056 | 2.455 | 9.059 | 2.309 | 9.052
3.633 | 9.074 | 2.441 | 9.076 | 2.291 | 9.07
3.612 | 9.089 | 2.422 | 9.096 | 2.277 | 9.086
3.59 | 9.105 | 2.395 | 9.106 | 2.26 | 9.103
3.571 | 9.123 | 2.383 | 9.126 | 2.239 | 9.121
3.554 | 9.14 | 2.369 | 9.141 | 2.22 | 9.135
3.527 | 9.156 | 2.344 | 9.159 | 2.204 | 9.153
3.5 | 9.174 | 2.321 | 9.176 | 2.186 | 9.169
3.469 | 9.191 | 2.296 | 9.194 | 2.169 | 9.187
3.439 | 9.202 | 2.273 | 9.211 | 2.142 | 9.204
3.43 | 9.223 | 2.246 | 9.222 | 2.12 | 9.22
3.409 | 9.242 | 2.238 | 9.242 | 2.101 | 9.236
3.385 | 9.254 | 2.223 | 9.258 | 2.08 | 9.253
3.366 | 9.274 | 2.204 | 9.274 | 2.063 | 9.271
3.34 | 9.289 | 2.183 | 9.295 | 2.046 | 9.288
3.322 | 9.303 | 2.158 | 9.307 | 2.023 | 9.301
3.307 | 9.325 | 2.138 | 9.326 | 2.004 | 9.319
3.282 | 9.34 | 2.12 | 9.341 | 1.984 | 9.336
3.259 | 9.358 | 2.103 | 9.358 | 1.971 | 9.353
3.23 | 9.373 | 2.081 | 9.376 | 1.95 | 9.371
3.202 | 9.388 | 2.057 | 9.391 | 1.932 | 9.386
3.184 | 9.407 | 2.037 | 9.411 | 1.912 | 9.404
3.164 | 9.422 | 2.021 | 9.427 | 1.889 | 9.42
3.147 | 9.439 | 2.005 | 9.442 | 1.87 | 9.435
3.125 | 9.456 | 1.986 | 9.458 | 1.853 | 9.454
3.109 | 9.475 | 1.966 | 9.479 | 1.834 | 9.471
3.081 | 9.488 | 1.947 | 9.493 | 1.817 | 9.487
3.067 | 9.507 | 1.932 | 9.509 | 1.792 | 9.502
3.042 | 9.524 | 1.911 | 9.527 | 1.775 | 9.518
3.017 | 9.54 | 1.892 | 9.54 | 1.761 | 9.537
2.992 | 9.558 | 1.874 | 9.559 | 1.738 | 9.551
2.974 | 9.572 | 1.86 | 9.577 | 1.722 | 9.569
2.954 | 9.59 | 1.844 | 9.591 | 1.705 | 9.585
2.936 | 9.606 | 1.828 | 9.609 | 1.691 | 9.605
2.915 | 9.623 | 1.812 | 9.625 | 1.669 | 9.62
2.893 | 9.638 | 1.798 | 9.64 | 1.65 | 9.638
2.875 | 9.658 | 1.781 | 9.659 | 1.632 | 9.653
2.857 | 9.672 | 1.768 | 9.676 | 1.611 | 9.67
2.84 | 9.691 | 1.752 | 9.693 | 1.595 | 9.687
2.811 | 9.706 | 1.733 | 9.708 | 1.576 | 9.704
2.791 | 9.724 | 1.714 | 9.725 | 1.556 | 9.719
2.771 | 9.736 | 1.696 | 9.742 | 1.55 | 9.737
2.756 | 9.757 | 1.678 | 9.756 | 1.534 | 9.755
2.731 | 9.773 | 1.661 | 9.776 | 1.517 | 9.768
2.71 | 9.787 | 1.648 | 9.793 | 1.509 | 9.785
2.692 | 9.807 | 1.631 | 9.808 | 1.496 | 9.802
2.672 | 9.822 | 1.617 | 9.827 | 1.481 | 9.82
2.651 | 9.84 | 1.602 | 9.843 | 1.462 | 9.837
2.636 | 9.856 | 1.587 | 9.859 | 1.443 | 9.851
2.619 | 9.874 | 1.571 | 9.874 | 1.429 | 9.87
2.598 | 9.89 | 1.559 | 9.892 | 1.404 | 9.884
2.573 | 9.905 | 1.546 | 9.908 | 1.392 | 9.903
2.561 | 9.923 | 1.536 | 9.923 | 1.376 | 9.918
2.55 | 9.941 | 1.52 | 9.943 | 1.367 | 9.934
2.529 | 9.954 | 1.506 | 9.959 | 1.353 | 9.954
2.517 | 9.973 | 1.49 | 9.975 | 1.337 | 9.97
2.5 | 9.989 | 1.473 | 9.993 | 1.317 | 9.986
2.481 | 10.006 | 1.458 | 10.007 | 1.296 | 10.002
2.464 | 10.024 | 1.451 | 10.023 | 1.277 | 10.02
2.445 | 10.04 | 1.435 | 10.044 | 1.266 | 10.035
2.424 | 10.057 | 1.42 | 10.061 | 1.253 | 10.055
2.404 | 10.071 | 1.406 | 10.077 | 1.238 | 10.069
2.394 | 10.089 | 1.396 | 10.09 | 1.222 | 10.085
2.38 | 10.105 | 1.385 | 10.11 | 1.211 | 10.105
2.362 | 10.123 | 1.371 | 10.124 | 1.196 | 10.121
2.341 | 10.139 | 1.362 | 10.138 | 1.183 | 10.134
2.319 | 10.156 | 1.346 | 10.157 | 1.173 | 10.152
2.297 | 10.169 | 1.337 | 10.175 | 1.159 | 10.171
2.284 | 10.189 | 1.326 | 10.194 | 1.142 | 10.188
2.269 | 10.206 | 1.312 | 10.207 | 1.129 | 10.203
2.254 | 10.222 | 1.301 | 10.226 | 1.112 | 10.22
2.239 | 10.24 | 1.291 | 10.242 | 1.1 | 10.238
2.223 | 10.257 | 1.278 | 10.26 | 1.083 | 10.251
2.199 | 10.275 | 1.269 | 10.276 | 1.071 | 10.269
2.175 | 10.288 | 1.257 | 10.292 | 1.06 | 10.287
2.161 | 10.304 | 1.247 | 10.307 | 1.043 | 10.301
2.145 | 10.32 | 1.241 | 10.327 | 1.026 | 10.318
2.13 | 10.339 | 1.228 | 10.34 | 1.013 | 10.339
2.113 | 10.357 | 1.217 | 10.356 | 1 | 10.354
2.094 | 10.375 | 1.207 | 10.375 | 0.985 | 10.366
2.067 | 10.388 | 1.197 | 10.395 | 0.973 | 10.388
2.059 | 10.408 | 1.179 | 10.412 | 0.96 | 10.403
2.034 | 10.424 | 1.165 | 10.426 | 0.955 | 10.416
2.016 | 10.438 | 1.154 | 10.443 | 0.943 | 10.437
2.003 | 10.455 | 1.144 | 10.46 | 0.932 | 10.453
1.993 | 10.475 | 1.137 | 10.475 | 0.918 | 10.468
1.973 | 10.49 | 1.126 | 10.492 | 0.905 | 10.486
1.953 | 10.505 | 1.118 | 10.509 | 0.894 | 10.503
1.936 | 10.522 | 1.105 | 10.526 | 0.879 | 10.519
1.921 | 10.54 | 1.094 | 10.543 | 0.869 | 10.536
1.904 | 10.558 | 1.085 | 10.56 | 0.854 | 10.553
1.888 | 10.572 | 1.073 | 10.57 | 0.84 | 10.567
1.875 | 10.59 | 1.067 | 10.592 | 0.829 | 10.587
1.856 | 10.605 | 1.055 | 10.608 | 0.818 | 10.6
1.845 | 10.623 | 1.042 | 10.624 | 0.813 | 10.619
1.826 | 10.641 | 1.032 | 10.641 | 0.799 | 10.635
1.807 | 10.653 | 1.024 | 10.66 | 0.784 | 10.652
1.795 | 10.675 | 1.013 | 10.673 | 0.766 | 10.671
1.782 | 10.69 | 1.003 | 10.692 | 0.75 | 10.686
1.76 | 10.706 | 0.993 | 10.711 | 0.739 | 10.703
1.744 | 10.724 | 0.981 | 10.729 | 0.725 | 10.719
1.731 | 10.738 | 0.974 | 10.74 | 0.716 | 10.737
1.719 | 10.756 | 0.969 | 10.758 | 0.704 | 10.752
1.71 | 10.773 | 0.961 | 10.776 | 0.696 | 10.77
1.695 | 10.789 | 0.944 | 10.791 | 0.685 | 10.785
1.673 | 10.808 | 0.938 | 10.808 | 0.677 | 10.807
1.661 | 10.823 | 0.93 | 10.824 | 0.67 | 10.819
1.649 | 10.838 | 0.925 | 10.844 | 0.661 | 10.835
1.636 | 10.858 | 0.915 | 10.857 | 0.654 | 10.855
1.621 | 10.872 | 0.907 | 10.88 | 0.643 | 10.872
1.608 | 10.888 | 0.894 | 10.891 | 0.638 | 10.886
1.597 | 10.91 | 0.888 | 10.908 | 0.631 | 10.903
1.583 | 10.922 | 0.878 | 10.928 | 0.622 | 10.919
1.568 | 10.938 | 0.872 | 10.942 | 0.616 | 10.936
1.554 | 10.957 | 0.861 | 10.958 | 0.605 | 10.953
1.54 | 10.972 | 0.855 | 10.976 | 0.597 | 10.97
1.524 | 10.99 | 0.848 | 10.992 | 0.592 | 10.984
1.51 | 11.007 | 0.844 | 11.008 | 0.585 | 11.004
1.49 | 11.025 | 0.835 | 11.023 | 0.574 | 11.019
1.473 | 11.04 | 0.83 | 11.04 | 0.567 | 11.037
1.462 | 11.057 | 0.82 | 11.059 | 0.56 | 11.053
1.445 | 11.069 | 0.816 | 11.075 | 0.552 | 11.066
1.432 | 11.09 | 0.809 | 11.094 | 0.548 | 11.084
1.417 | 11.104 | 0.799 | 11.109 | 0.538 | 11.103
1.406 | 11.122 | 0.792 | 11.125 | 0.534 | 11.119
1.391 | 11.139 | 0.786 | 11.144 | 0.528 | 11.135
1.378 | 11.156 | 0.777 | 11.161 | 0.521 | 11.152
1.365 | 11.172 | 0.772 | 11.175 | 0.512 | 11.168
1.35 | 11.19 | 0.762 | 11.19 | 0.505 | 11.188
1.339 | 11.206 | 0.753 | 11.21 | 0.498 | 11.201
1.326 | 11.224 | 0.744 | 11.224 | 0.497 | 11.221
1.309 | 11.239 | 0.737 | 11.24 | 0.488 | 11.237
1.299 | 11.252 | 0.732 | 11.259 | 0.485 | 11.253
1.295 | 11.273 | 0.724 | 11.273 | 0.479 | 11.273
1.282 | 11.292 | 0.718 | 11.291 | 0.47 | 11.287
1.266 | 11.304 | 0.709 | 11.307 | 0.464 | 11.303
1.257 | 11.322 | 0.703 | 11.328 | 0.46 | 11.318
1.247 | 11.342 | 0.697 | 11.34 | 0.458 | 11.338
1.231 | 11.359 | 0.692 | 11.36 | 0.451 | 11.353
1.216 | 11.374 | 0.679 | 11.375 | 0.448 | 11.372
1.204 | 11.391 | 0.673 | 11.394 | 0.443 | 11.389
1.194 | 11.406 | 0.667 | 11.414 | 0.436 | 11.402
1.183 | 11.422 | 0.657 | 11.426 | 0.43 | 11.419
1.172 | 11.437 | 0.649 | 11.441 | 0.426 | 11.436
1.162 | 11.455 | 0.641 | 11.458 | 0.42 | 11.455
1.152 | 11.473 | 0.638 | 11.476 | 0.419 | 11.468
1.14 | 11.491 | 0.634 | 11.491 | 0.412 | 11.485
1.128 | 11.507 | 0.624 | 11.51 | 0.407 | 11.502
1.116 | 11.523 | 0.617 | 11.524 | 0.402 | 11.52
1.107 | 11.54 | 0.608 | 11.541 | 0.399 | 11.535
1.092 | 11.555 | 0.602 | 11.557 | 0.394 | 11.551
1.084 | 11.574 | 0.598 | 11.574 | 0.389 | 11.57
1.072 | 11.59 | 0.594 | 11.591 | 0.384 | 11.584
1.058 | 11.604 | 0.59 | 11.609 | 0.379 | 11.604
1.049 | 11.623 | 0.579 | 11.625 | 0.372 | 11.62
1.038 | 11.64 | 0.576 | 11.642 | 0.37 | 11.632
1.029 | 11.656 | 0.568 | 11.659 | 0.366 | 11.655
1.019 | 11.673 | 0.561 | 11.675 | 0.361 | 11.671
1.008 | 11.689 | 0.557 | 11.69 | 0.357 | 11.685
0.993 | 11.705 | 0.553 | 11.706 | 0.352 | 11.704
0.983 | 11.72 | 0.551 | 11.724 | 0.352 | 11.723
0.975 | 11.739 | 0.547 | 11.739 | 0.348 | 11.737
0.969 | 11.755 | 0.546 | 11.759 | 0.342 | 11.753
0.957 | 11.773 | 0.538 | 11.774 | 0.337 | 11.768
0.947 | 11.792 | 0.532 | 11.794 | 0.334 | 11.783
0.94 | 11.806 | 0.526 | 11.81 | 0.332 | 11.801
0.928 | 11.824 | 0.521 | 11.826 | 0.327 | 11.819
0.92 | 11.842 | 0.517 | 11.84 | 0.32 | 11.837
0.91 | 11.854 | 0.51 | 11.858 | 0.315 | 11.851
0.903 | 11.875 | 0.504 | 11.873 | 0.314 | 11.869
0.89 | 11.887 | 0.502 | 11.891 | 0.311 | 11.885
0.885 | 11.907 | 0.495 | 11.908 | 0.308 | 11.903
0.874 | 11.921 | 0.494 | 11.925 | 0.303 | 11.915
0.868 | 11.94 | 0.489 | 11.941 | 0.301 | 11.936
0.856 | 11.957 | 0.487 | 11.957 | 0.298 | 11.952
0.853 | 11.974 | 0.481 | 11.977 | 0.291 | 11.969
0.846 | 11.99 | 0.478 | 11.992 | 0.288 | 11.985
0.837 | 12.007 | 0.473 | 12.009 | 0.285 | 12.001
0.828 | 12.022 | 0.47 | 12.025 | 0.284 | 12.018
0.819 | 12.04 | 0.466 | 12.042 | 0.28 | 12.037
0.81 | 12.053 | 0.463 | 12.056 | 0.275 | 12.05
0.803 | 12.07 | 0.458 | 12.075 | 0.271 | 12.071
0.797 | 12.089 | 0.452 | 12.089 | 0.269 | 12.087
0.788 | 12.106 | 0.451 | 12.105 | 0.266 | 12.101
0.782 | 12.125 | 0.445 | 12.124 | 0.263 | 12.12
0.774 | 12.138 | 0.439 | 12.138 | 0.261 | 12.134
0.765 | 12.158 | 0.436 | 12.16 | 0.256 | 12.151
0.755 | 12.167 | 0.429 | 12.177 | 0.254 | 12.169
0.75 | 12.189 | 0.425 | 12.191 | 0.252 | 12.189
0.735 | 12.207 | 0.42 | 12.208 | 0.25 | 12.2
0.728 | 12.223 | 0.413 | 12.226 | 0.246 | 12.219
0.721 | 12.24 | 0.412 | 12.24 | 0.243 | 12.236
0.719 | 12.255 | 0.409 | 12.258 | 0.243 | 12.252
0.709 | 12.27 | 0.405 | 12.276 | 0.241 | 12.268
0.701 | 12.289 | 0.404 | 12.295 | 0.238 | 12.285
0.692 | 12.304 | 0.397 | 12.311 | 0.238 | 12.3
0.684 | 12.326 | 0.391 | 12.329 | 0.236 | 12.318
0.675 | 12.339 | 0.389 | 12.34 | 0.231 | 12.331
0.67 | 12.357 | 0.386 | 12.359 | 0.23 | 12.356
0.659 | 12.371 | 0.381 | 12.376 | 0.231 | 12.37
0.654 | 12.39 | 0.38 | 12.391 | 0.225 | 12.387
0.646 | 12.405 | 0.375 | 12.407 | 0.22 | 12.402
0.64 | 12.424 | 0.374 | 12.425 | 0.219 | 12.42
0.628 | 12.437 | 0.371 | 12.441 | 0.214 | 12.435
0.622 | 12.458 | 0.369 | 12.457 | 0.213 | 12.454
0.615 | 12.474 | 0.369 | 12.476 | 0.211 | 12.47
0.605 | 12.491 | 0.363 | 12.492 | 0.206 | 12.486
0.6 | 12.507 | 0.358 | 12.507 | 0.204 | 12.501
0.595 | 12.523 | 0.358 | 12.523 | 0.205 | 12.518
0.586 | 12.54 | 0.353 | 12.541 | 0.202 | 12.537
0.579 | 12.554 | 0.352 | 12.558 | 0.2 | 12.55
0.57 | 12.572 | 0.351 | 12.579 | 0.197 | 12.569
0.564 | 12.588 | 0.346 | 12.59 | 0.196 | 12.585
0.556 | 12.605 | 0.342 | 12.609 | 0.195 | 12.603
0.549 | 12.623 | 0.341 | 12.622 | 0.191 | 12.618
0.544 | 12.64 | 0.333 | 12.644 | 0.196 | 12.635
0.535 | 12.655 | 0.329 | 12.659 | 0.191 | 12.651
0.531 | 12.674 | 0.327 | 12.676 | 0.191 | 12.667
0.525 | 12.69 | 0.326 | 12.691 | 0.191 | 12.685
0.518 | 12.706 | 0.322 | 12.71 | 0.189 | 12.705
0.514 | 12.724 | 0.317 | 12.724 | 0.187 | 12.718
0.504 | 12.739 | 0.315 | 12.742 | 0.185 | 12.735
0.496 | 12.754 | 0.316 | 12.758 | 0.18 | 12.754
0.487 | 12.771 | 0.31 | 12.773 | 0.181 | 12.766
0.479 | 12.789 | 0.309 | 12.794 | 0.179 | 12.785
0.472 | 12.806 | 0.306 | 12.806 | 0.177 | 12.804
0.469 | 12.823 | 0.303 | 12.824 | 0.176 | 12.818
0.46 | 12.839 | 0.303 | 12.841 | 0.172 | 12.834
0.454 | 12.857 | 0.3 | 12.858 | 0.167 | 12.852
0.45 | 12.872 | 0.294 | 12.876 | 0.169 | 12.871
0.442 | 12.891 | 0.293 | 12.892 | 0.166 | 12.886
0.436 | 12.907 | 0.295 | 12.908 | 0.163 | 12.902
0.429 | 12.925 | 0.293 | 12.924 | 0.16 | 12.918
0.425 | 12.94 | 0.288 | 12.942 | 0.165 | 12.935
0.417 | 12.956 | 0.283 | 12.958 | 0.162 | 12.951
0.412 | 12.972 | 0.283 | 12.974 | 0.159 | 12.968
0.408 | 12.988 | 0.279 | 12.994 | 0.158 | 12.99
0.402 | 13.006 | 0.275 | 13.009 | 0.156 | 13.001
0.399 | 13.024 | 0.269 | 13.026 | 0.155 | 13.018
0.394 | 13.038 | 0.269 | 13.043 | 0.155 | 13.036
0.391 | 13.055 | 0.264 | 13.059 | 0.154 | 13.054
0.382 | 13.074 | 0.267 | 13.073 | 0.148 | 13.071
0.38 | 13.091 | 0.265 | 13.091 | 0.15 | 13.083
0.371 | 13.106 | 0.262 | 13.105 | 0.147 | 13.103
0.369 | 13.123 | 0.261 | 13.125 | 0.147 | 13.121
0.364 | 13.142 | 0.26 | 13.142 | 0.145 | 13.137
0.358 | 13.155 | 0.255 | 13.157 | 0.143 | 13.152
0.356 | 13.173 | 0.256 | 13.175 | 0.141 | 13.168
0.35 | 13.188 | 0.254 | 13.194 | 0.137 | 13.184
0.344 | 13.206 | 0.251 | 13.21 | 0.134 | 13.202
0.343 | 13.225 | 0.249 | 13.226 | 0.134 | 13.217
0.335 | 13.239 | 0.249 | 13.24 | 0.135 | 13.237
0.332 | 13.257 | 0.246 | 13.262 | 0.132 | 13.252
0.326 | 13.273 | 0.244 | 13.275 | 0.131 | 13.271
0.325 | 13.288 | 0.241 | 13.291 | 0.129 | 13.284
0.323 | 13.306 | 0.241 | 13.312 | 0.128 | 13.3
0.318 | 13.325 | 0.236 | 13.326 | 0.124 | 13.32
0.315 | 13.341 | 0.233 | 13.341 | 0.125 | 13.336
0.308 | 13.36 | 0.232 | 13.357 | 0.122 | 13.352
0.302 | 13.372 | 0.23 | 13.374 | 0.125 | 13.371
0.302 | 13.39 | 0.227 | 13.392 | 0.122 | 13.387
0.299 | 13.407 | 0.228 | 13.407 | 0.119 | 13.405
0.292 | 13.425 | 0.226 | 13.423 | 0.118 | 13.421
0.288 | 13.437 | 0.226 | 13.442 | 0.116 | 13.438
0.288 | 13.456 | 0.218 | 13.457 | 0.113 | 13.453
0.282 | 13.473 | 0.221 | 13.477 | 0.113 | 13.468
0.278 | 13.491 | 0.218 | 13.49 | 0.112 | 13.486
0.274 | 13.509 | 0.214 | 13.51 | 0.113 | 13.501
0.272 | 13.522 | 0.213 | 13.527 | 0.113 | 13.517
0.269 | 13.543 | 0.209 | 13.541 | 0.111 | 13.536
0.266 | 13.556 | 0.208 | 13.558 | 0.108 | 13.551
0.262 | 13.574 | 0.202 | 13.576 | 0.107 | 13.567
0.261 | 13.587 | 0.202 | 13.588 | 0.108 | 13.586
0.257 | 13.606 | 0.199 | 13.608 | 0.106 | 13.606
0.255 | 13.626 | 0.201 | 13.627 | 0.104 | 13.62
0.25 | 13.641 | 0.198 | 13.645 | 0.102 | 13.636
0.248 | 13.656 | 0.195 | 13.657 | 0.103 | 13.653
0.248 | 13.673 | 0.192 | 13.674 | 0.1 | 13.667
0.239 | 13.69 | 0.196 | 13.693 | 0.099 | 13.686
0.241 | 13.704 | 0.19 | 13.709 | 0.1 | 13.703
0.239 | 13.725 | 0.189 | 13.728 | 0.101 | 13.717
0.236 | 13.74 | 0.186 | 13.74 | 0.097 | 13.737
0.233 | 13.757 | 0.188 | 13.759 | 0.097 | 13.754
0.23 | 13.771 | 0.184 | 13.775 | 0.095 | 13.771
0.228 | 13.788 | 0.181 | 13.792 | 0.096 | 13.783
0.226 | 13.806 | 0.182 | 13.807 | 0.093 | 13.801
0.225 | 13.822 | 0.18 | 13.827 | 0.093 | 13.818
0.224 | 13.839 | 0.177 | 13.845 | 0.095 | 13.835
0.218 | 13.856 | 0.176 | 13.856 | 0.093 | 13.854
0.216 | 13.873 | 0.174 | 13.873
0.217 | 13.892 | 0.174 | 13.893
0.213 | 13.904 | 0.173 | 13.908
0.211 | 13.919 | 0.169 | 13.924
0.211 | 13.939 | 0.17 | 13.943
0.209 | 13.957 | 0.165 | 13.958
0.207 | 13.975 | 0.161 | 13.974
0.206 | 13.991 | 0.161 | 13.99
0.204 | 14.007 | 0.162 | 14.004
0.2 | 14.024 | 0.159 | 14.025
0.196 | 14.04 | 0.156 | 14.041
0.194 | 14.053 | 0.156 | 14.06
0.194 | 14.074 | 0.154 | 14.075
0.191 | 14.087 | 0.154 | 14.093
0.187 | 14.107 | 0.153 | 14.109
0.186 | 14.122 | 0.151 | 14.123
0.185 | 14.138 | 0.149 | 14.143
0.183 | 14.157 | 0.148 | 14.161
0.18 | 14.173 | 0.147 | 14.173
0.178 | 14.192 | 0.144 | 14.191
0.177 | 14.203 | 0.144 | 14.208
0.172 | 14.226 | 0.146 | 14.223
0.173 | 14.238 | 0.143 | 14.243
0.169 | 14.257 | 0.143 | 14.258
0.169 | 14.276 | 0.14 | 14.275
0.165 | 14.291 | 0.141 | 14.29
0.164 | 14.307 | 0.138 | 14.31
0.159 | 14.324 | 0.139 | 14.324
0.155 | 14.339 | 0.137 | 14.343
0.158 | 14.355 | 0.135 | 14.355
0.157 | 14.375 | 0.134 | 14.376
0.154 | 14.388 | 0.135 | 14.389
0.154 | 14.403 | 0.132 | 14.407
0.152 | 14.422 | 0.131 | 14.426
0.148 | 14.439 | 0.13 | 14.444
0.146 | 14.456 | 0.126 | 14.459
0.144 | 14.472 | 0.123 | 14.475
0.141 | 14.487 | 0.126 | 14.493
0.138 | 14.508 | 0.123 | 14.506
0.137 | 14.524 | 0.121 | 14.523
0.134 | 14.54 | 0.122 | 14.544
0.136 | 14.556 | 0.118 | 14.559
0.131 | 14.572 | 0.117 | 14.575
0.132 | 14.59 | 0.118 | 14.592
0.132 | 14.606 | 0.118 | 14.61
0.131 | 14.621 | 0.116 | 14.627
0.127 | 14.64 | 0.113 | 14.643
0.126 | 14.657 | 0.112 | 14.657
0.123 | 14.673 | 0.111 | 14.674
0.12 | 14.688 | 0.109 | 14.691
0.119 | 14.709 | 0.108 | 14.711
0.118 | 14.721 | 0.108 | 14.726
0.118 | 14.739 | 0.107 | 14.74
0.115 | 14.758 | 0.106 | 14.758
0.114 | 14.775 | 0.105 | 14.777
0.113 | 14.791 | 0.102 | 14.792
0.112 | 14.805 | 0.1 | 14.809
0.113 | 14.825 | 0.1 | 14.823
0.111 | 14.838 | 0.102 | 14.842
0.107 | 14.854 | 0.1 | 14.859
0.108 | 14.874 | 0.101 | 14.874
0.107 | 14.89 | 0.096 | 14.891
0.104 | 14.904 | 0.095 | 14.911
0.102 | 14.923 | 0.095 | 14.926
0.101 | 14.937 | 0.096 | 14.941
0.101 | 14.957 | 0.093 | 14.957
0.099 | 14.975
0.099 | 14.992
0.098 | 15.007
0.095 | 15.021
0.094 | 15.042
0.093 | 15.056
0.091 | 15.075

## HWTT
Pair 1 |  | Pair 2
LC | RD | LC | RD
2 | 0 | 2 | 0
4 | 0 | 4 | 0
6 | 0.08 | 6 | 0.09
8 | 0.13 | 8 | 0.16
10 | 0.19 | 10 | 0.23
12 | 0.23 | 12 | 0.28
14 | 0.27 | 14 | 0.33
16 | 0.31 | 16 | 0.37
18 | 0.34 | 18 | 0.42
20 | 0.37 | 20 | 0.46
22 | 0.39 | 22 | 0.5
24 | 0.43 | 24 | 0.53
26 | 0.45 | 26 | 0.55
28 | 0.47 | 28 | 0.59
30 | 0.5 | 30 | 0.62
32 | 0.5 | 32 | 0.64
34 | 0.51 | 34 | 0.68
36 | 0.53 | 36 | 0.69
38 | 0.55 | 38 | 0.73
40 | 0.57 | 40 | 0.74
42 | 0.58 | 42 | 0.76
44 | 0.6 | 44 | 0.78
46 | 0.61 | 46 | 0.8
48 | 0.63 | 48 | 0.82
50 | 0.63 | 50 | 0.84
52 | 0.66 | 52 | 0.84
54 | 0.67 | 54 | 0.87
56 | 0.69 | 56 | 0.89
58 | 0.69 | 58 | 0.9
60 | 0.71 | 60 | 0.92
62 | 0.72 | 62 | 0.92
64 | 0.74 | 64 | 0.93
66 | 0.74 | 66 | 0.95
68 | 0.75 | 68 | 0.98
70 | 0.77 | 70 | 1
72 | 0.77 | 72 | 1.01
74 | 0.78 | 74 | 1.02
76 | 0.79 | 76 | 1.02
78 | 0.81 | 78 | 1.05
80 | 0.81 | 80 | 1.06
82 | 0.82 | 82 | 1.06
84 | 0.83 | 84 | 1.07
86 | 0.83 | 86 | 1.09
88 | 0.85 | 88 | 1.1
90 | 0.86 | 90 | 1.11
92 | 0.87 | 92 | 1.12
94 | 0.87 | 94 | 1.12
96 | 0.9 | 96 | 1.14
98 | 0.9 | 98 | 1.15
100 | 0.9 | 100 | 1.16
102 | 0.9 | 102 | 1.17
104 | 0.92 | 104 | 1.18
106 | 0.92 | 106 | 1.22
108 | 0.92 | 108 | 1.21
110 | 0.94 | 110 | 1.22
112 | 0.95 | 112 | 1.23
114 | 0.96 | 114 | 1.24
116 | 0.96 | 116 | 1.26
118 | 0.97 | 118 | 1.27
120 | 0.97 | 120 | 1.28
122 | 0.98 | 122 | 1.28
124 | 1 | 124 | 1.29
126 | 0.99 | 126 | 1.29
128 | 1 | 128 | 1.31
130 | 1 | 130 | 1.31
132 | 1.01 | 132 | 1.33
134 | 1.02 | 134 | 1.34
136 | 1.03 | 136 | 1.35
138 | 1.04 | 138 | 1.35
140 | 1.04 | 140 | 1.37
142 | 1.04 | 142 | 1.37
144 | 1.05 | 144 | 1.37
146 | 1.05 | 146 | 1.38
148 | 1.07 | 148 | 1.38
150 | 1.06 | 150 | 1.4
152 | 1.09 | 152 | 1.4
154 | 1.08 | 154 | 1.41
156 | 1.08 | 156 | 1.43
158 | 1.08 | 158 | 1.44
160 | 1.1 | 160 | 1.45
162 | 1.11 | 162 | 1.45
164 | 1.11 | 164 | 1.45
166 | 1.11 | 166 | 1.46
168 | 1.11 | 168 | 1.47
170 | 1.13 | 170 | 1.48
172 | 1.14 | 172 | 1.48
174 | 1.13 | 174 | 1.5
176 | 1.15 | 176 | 1.5
178 | 1.15 | 178 | 1.51
180 | 1.16 | 180 | 1.52
182 | 1.15 | 182 | 1.53
184 | 1.17 | 184 | 1.52
186 | 1.16 | 186 | 1.54
188 | 1.18 | 188 | 1.55
190 | 1.18 | 190 | 1.55
192 | 1.18 | 192 | 1.56
194 | 1.18 | 194 | 1.56
196 | 1.19 | 196 | 1.57
198 | 1.19 | 198 | 1.58
200 | 1.21 | 200 | 1.59
202 | 1.19 | 202 | 1.6
204 | 1.2 | 204 | 1.6
206 | 1.22 | 206 | 1.61
208 | 1.21 | 208 | 1.62
210 | 1.22 | 210 | 1.61
212 | 1.22 | 212 | 1.63
214 | 1.22 | 214 | 1.64
216 | 1.23 | 216 | 1.63
218 | 1.25 | 218 | 1.64
220 | 1.24 | 220 | 1.65
222 | 1.25 | 222 | 1.65
224 | 1.27 | 224 | 1.66
226 | 1.26 | 226 | 1.67
228 | 1.26 | 228 | 1.68
230 | 1.26 | 230 | 1.69
232 | 1.28 | 232 | 1.68
234 | 1.29 | 234 | 1.69
236 | 1.29 | 236 | 1.7
238 | 1.29 | 238 | 1.7
240 | 1.29 | 240 | 1.7
242 | 1.3 | 242 | 1.7
244 | 1.29 | 244 | 1.71
246 | 1.3 | 246 | 1.72
248 | 1.31 | 248 | 1.74
250 | 1.3 | 250 | 1.73
252 | 1.32 | 252 | 1.74
254 | 1.32 | 254 | 1.76
256 | 1.33 | 256 | 1.75
258 | 1.33 | 258 | 1.76
260 | 1.33 | 260 | 1.77
262 | 1.33 | 262 | 1.78
264 | 1.34 | 264 | 1.77
266 | 1.34 | 266 | 1.78
268 | 1.35 | 268 | 1.78
270 | 1.34 | 270 | 1.8
272 | 1.35 | 272 | 1.8
274 | 1.36 | 274 | 1.8
276 | 1.35 | 276 | 1.81
278 | 1.36 | 278 | 1.81
280 | 1.36 | 280 | 1.82
282 | 1.37 | 282 | 1.83
284 | 1.38 | 284 | 1.83
286 | 1.38 | 286 | 1.85
288 | 1.37 | 288 | 1.84
290 | 1.39 | 290 | 1.84
292 | 1.39 | 292 | 1.84
294 | 1.4 | 294 | 1.85
296 | 1.39 | 296 | 1.87
298 | 1.4 | 298 | 1.87
300 | 1.4 | 300 | 1.88
302 | 1.41 | 302 | 1.89
304 | 1.42 | 304 | 1.88
306 | 1.42 | 306 | 1.87
308 | 1.42 | 308 | 1.88
310 | 1.42 | 310 | 1.88
312 | 1.42 | 312 | 1.9
314 | 1.43 | 314 | 1.9
316 | 1.43 | 316 | 1.91
318 | 1.45 | 318 | 1.9
320 | 1.44 | 320 | 1.9
322 | 1.44 | 322 | 1.92
324 | 1.43 | 324 | 1.94
326 | 1.45 | 326 | 1.92
328 | 1.45 | 328 | 1.93
330 | 1.44 | 330 | 1.93
332 | 1.46 | 332 | 1.94
334 | 1.45 | 334 | 1.94
336 | 1.46 | 336 | 1.94
338 | 1.46 | 338 | 1.94
340 | 1.46 | 340 | 1.96
342 | 1.46 | 342 | 1.96
344 | 1.47 | 344 | 1.96
346 | 1.47 | 346 | 1.96
348 | 1.49 | 348 | 1.96
350 | 1.49 | 350 | 1.98
352 | 1.49 | 352 | 1.98
354 | 1.48 | 354 | 1.98
356 | 1.48 | 356 | 1.97
358 | 1.49 | 358 | 1.98
360 | 1.49 | 360 | 1.99
362 | 1.5 | 362 | 1.98
364 | 1.5 | 364 | 2
366 | 1.5 | 366 | 2.01
368 | 1.51 | 368 | 2.02
370 | 1.51 | 370 | 2
372 | 1.51 | 372 | 2.02
374 | 1.52 | 374 | 2.01
376 | 1.52 | 376 | 2.01
378 | 1.52 | 378 | 2.02
380 | 1.53 | 380 | 2.02
382 | 1.53 | 382 | 2.03
384 | 1.53 | 384 | 2.04
386 | 1.54 | 386 | 2.04
388 | 1.54 | 388 | 2.04
390 | 1.54 | 390 | 2.05
392 | 1.56 | 392 | 2.05
394 | 1.55 | 394 | 2.04
396 | 1.55 | 396 | 2.04
398 | 1.55 | 398 | 2.05
400 | 1.56 | 400 | 2.05
402 | 1.55 | 402 | 2.05
404 | 1.55 | 404 | 2.05
406 | 1.55 | 406 | 2.06
408 | 1.55 | 408 | 2.07
410 | 1.56 | 410 | 2.06
412 | 1.56 | 412 | 2.08
414 | 1.55 | 414 | 2.08
416 | 1.57 | 416 | 2.07
418 | 1.58 | 418 | 2.08
420 | 1.57 | 420 | 2.09
422 | 1.58 | 422 | 2.08
424 | 1.59 | 424 | 2.09
426 | 1.58 | 426 | 2.1
428 | 1.58 | 428 | 2.1
430 | 1.59 | 430 | 2.09
432 | 1.6 | 432 | 2.09
434 | 1.6 | 434 | 2.1
436 | 1.6 | 436 | 2.11
438 | 1.61 | 438 | 2.11
440 | 1.61 | 440 | 2.12
442 | 1.6 | 442 | 2.13
444 | 1.6 | 444 | 2.13
446 | 1.6 | 446 | 2.12
448 | 1.61 | 448 | 2.12
450 | 1.61 | 450 | 2.12
452 | 1.6 | 452 | 2.13
454 | 1.62 | 454 | 2.13
456 | 1.61 | 456 | 2.13
458 | 1.63 | 458 | 2.13
460 | 1.62 | 460 | 2.14
462 | 1.6 | 462 | 2.15
464 | 1.61 | 464 | 2.15
466 | 1.62 | 466 | 2.15
468 | 1.61 | 468 | 2.16
470 | 1.62 | 470 | 2.16
472 | 1.63 | 472 | 2.16
474 | 1.63 | 474 | 2.17
476 | 1.63 | 476 | 2.18
478 | 1.64 | 478 | 2.16
480 | 1.64 | 480 | 2.18
482 | 1.64 | 482 | 2.18
484 | 1.64 | 484 | 2.18
486 | 1.64 | 486 | 2.19
488 | 1.65 | 488 | 2.19
490 | 1.64 | 490 | 2.19
492 | 1.65 | 492 | 2.19
494 | 1.66 | 494 | 2.19
496 | 1.66 | 496 | 2.2
498 | 1.67 | 498 | 2.19
500 | 1.66 | 500 | 2.21
502 | 1.66 | 502 | 2.21
504 | 1.66 | 504 | 2.21
506 | 1.66 | 506 | 2.21
508 | 1.66 | 508 | 2.22
510 | 1.66 | 510 | 2.23
512 | 1.67 | 512 | 2.23
514 | 1.68 | 514 | 2.22
516 | 1.68 | 516 | 2.23
518 | 1.69 | 518 | 2.23
520 | 1.69 | 520 | 2.23
522 | 1.69 | 522 | 2.23
524 | 1.69 | 524 | 2.23
526 | 1.7 | 526 | 2.23
528 | 1.7 | 528 | 2.24
530 | 1.7 | 530 | 2.25
532 | 1.71 | 532 | 2.25
534 | 1.7 | 534 | 2.25
536 | 1.71 | 536 | 2.26
538 | 1.71 | 538 | 2.26
540 | 1.72 | 540 | 2.26
542 | 1.71 | 542 | 2.27
544 | 1.72 | 544 | 2.27
546 | 1.72 | 546 | 2.27
548 | 1.72 | 548 | 2.26
550 | 1.72 | 550 | 2.27
552 | 1.73 | 552 | 2.27
554 | 1.73 | 554 | 2.27
556 | 1.73 | 556 | 2.28
558 | 1.72 | 558 | 2.29
560 | 1.73 | 560 | 2.29
562 | 1.73 | 562 | 2.29
564 | 1.73 | 564 | 2.3
566 | 1.72 | 566 | 2.3
568 | 1.74 | 568 | 2.3
570 | 1.74 | 570 | 2.3
572 | 1.75 | 572 | 2.31
574 | 1.74 | 574 | 2.31
576 | 1.74 | 576 | 2.31
578 | 1.75 | 578 | 2.32
580 | 1.75 | 580 | 2.32
582 | 1.74 | 582 | 2.32
584 | 1.75 | 584 | 2.32
586 | 1.76 | 586 | 2.32
588 | 1.75 | 588 | 2.32
590 | 1.77 | 590 | 2.32
592 | 1.76 | 592 | 2.32
594 | 1.76 | 594 | 2.33
596 | 1.76 | 596 | 2.33
598 | 1.75 | 598 | 2.33
600 | 1.76 | 600 | 2.33
602 | 1.77 | 602 | 2.34
604 | 1.77 | 604 | 2.35
606 | 1.78 | 606 | 2.33
608 | 1.77 | 608 | 2.36
610 | 1.77 | 610 | 2.35
612 | 1.77 | 612 | 2.35
614 | 1.77 | 614 | 2.33
616 | 1.77 | 616 | 2.35
618 | 1.77 | 618 | 2.36
620 | 1.78 | 620 | 2.36
622 | 1.79 | 622 | 2.36
624 | 1.78 | 624 | 2.36
626 | 1.78 | 626 | 2.37
628 | 1.8 | 628 | 2.36
630 | 1.78 | 630 | 2.37
632 | 1.8 | 632 | 2.36
634 | 1.79 | 634 | 2.37
636 | 1.81 | 636 | 2.38
638 | 1.8 | 638 | 2.39
640 | 1.81 | 640 | 2.38
642 | 1.81 | 642 | 2.38
644 | 1.81 | 644 | 2.38
646 | 1.81 | 646 | 2.39
648 | 1.81 | 648 | 2.38
650 | 1.81 | 650 | 2.38
652 | 1.81 | 652 | 2.38
654 | 1.81 | 654 | 2.38
656 | 1.83 | 656 | 2.39
658 | 1.82 | 658 | 2.4
660 | 1.82 | 660 | 2.4
662 | 1.81 | 662 | 2.4
664 | 1.82 | 664 | 2.39
666 | 1.83 | 666 | 2.41
668 | 1.82 | 668 | 2.4
670 | 1.83 | 670 | 2.4
672 | 1.82 | 672 | 2.41
674 | 1.83 | 674 | 2.41
676 | 1.82 | 676 | 2.42
678 | 1.82 | 678 | 2.41
680 | 1.82 | 680 | 2.41
682 | 1.83 | 682 | 2.41
684 | 1.82 | 684 | 2.41
686 | 1.84 | 686 | 2.42
688 | 1.82 | 688 | 2.43
690 | 1.83 | 690 | 2.43
692 | 1.84 | 692 | 2.43
694 | 1.84 | 694 | 2.43
696 | 1.84 | 696 | 2.44
698 | 1.85 | 698 | 2.43
700 | 1.85 | 700 | 2.43
702 | 1.84 | 702 | 2.44
704 | 1.85 | 704 | 2.45
706 | 1.86 | 706 | 2.44
708 | 1.86 | 708 | 2.45
710 | 1.85 | 710 | 2.45
712 | 1.87 | 712 | 2.44
714 | 1.85 | 714 | 2.46
716 | 1.86 | 716 | 2.45
718 | 1.86 | 718 | 2.45
720 | 1.87 | 720 | 2.45
722 | 1.88 | 722 | 2.45
724 | 1.88 | 724 | 2.46
726 | 1.87 | 726 | 2.47
728 | 1.87 | 728 | 2.46
730 | 1.88 | 730 | 2.47
732 | 1.88 | 732 | 2.47
734 | 1.88 | 734 | 2.46
736 | 1.88 | 736 | 2.46
738 | 1.89 | 738 | 2.46
740 | 1.89 | 740 | 2.47
742 | 1.88 | 742 | 2.48
744 | 1.88 | 744 | 2.47
746 | 1.89 | 746 | 2.48
748 | 1.9 | 748 | 2.47
750 | 1.89 | 750 | 2.48
752 | 1.9 | 752 | 2.49
754 | 1.9 | 754 | 2.49
756 | 1.9 | 756 | 2.49
758 | 1.89 | 758 | 2.49
760 | 1.91 | 760 | 2.49
762 | 1.89 | 762 | 2.49
764 | 1.89 | 764 | 2.49
766 | 1.91 | 766 | 2.51
768 | 1.9 | 768 | 2.49
770 | 1.9 | 770 | 2.5
772 | 1.9 | 772 | 2.51
774 | 1.9 | 774 | 2.5
776 | 1.9 | 776 | 2.5
778 | 1.91 | 778 | 2.5
780 | 1.9 | 780 | 2.51
782 | 1.92 | 782 | 2.5
784 | 1.91 | 784 | 2.51
786 | 1.92 | 786 | 2.51
788 | 1.92 | 788 | 2.51
790 | 1.92 | 790 | 2.51
792 | 1.92 | 792 | 2.53
794 | 1.92 | 794 | 2.53
796 | 1.92 | 796 | 2.52
798 | 1.92 | 798 | 2.53
800 | 1.92 | 800 | 2.52
802 | 1.92 | 802 | 2.52
804 | 1.93 | 804 | 2.53
806 | 1.93 | 806 | 2.52
808 | 1.94 | 808 | 2.53
810 | 1.94 | 810 | 2.54
812 | 1.94 | 812 | 2.54
814 | 1.94 | 814 | 2.53
816 | 1.93 | 816 | 2.54
818 | 1.93 | 818 | 2.53
820 | 1.93 | 820 | 2.54
822 | 1.96 | 822 | 2.54
824 | 1.94 | 824 | 2.56
826 | 1.94 | 826 | 2.55
828 | 1.95 | 828 | 2.56
830 | 1.95 | 830 | 2.56
832 | 1.94 | 832 | 2.56
834 | 1.94 | 834 | 2.55
836 | 1.94 | 836 | 2.56
838 | 1.95 | 838 | 2.57
840 | 1.95 | 840 | 2.55
842 | 1.95 | 842 | 2.56
844 | 1.94 | 844 | 2.56
846 | 1.96 | 846 | 2.57
848 | 1.94 | 848 | 2.57
850 | 1.95 | 850 | 2.57
852 | 1.95 | 852 | 2.58
854 | 1.96 | 854 | 2.58
856 | 1.97 | 856 | 2.58
858 | 1.97 | 858 | 2.58
860 | 1.97 | 860 | 2.59
862 | 1.98 | 862 | 2.58
864 | 1.96 | 864 | 2.59
866 | 1.98 | 866 | 2.59
868 | 1.98 | 868 | 2.59
870 | 1.97 | 870 | 2.59
872 | 1.97 | 872 | 2.59
874 | 1.99 | 874 | 2.59
876 | 1.99 | 876 | 2.6
878 | 1.98 | 878 | 2.59
880 | 1.99 | 880 | 2.6
882 | 1.99 | 882 | 2.6
884 | 1.97 | 884 | 2.61
886 | 1.98 | 886 | 2.62
888 | 1.99 | 888 | 2.61
890 | 1.98 | 890 | 2.61
892 | 1.98 | 892 | 2.61
894 | 2 | 894 | 2.62
896 | 1.99 | 896 | 2.62
898 | 1.99 | 898 | 2.61
900 | 1.99 | 900 | 2.62
902 | 1.99 | 902 | 2.63
904 | 1.99 | 904 | 2.63
906 | 1.99 | 906 | 2.63
908 | 2 | 908 | 2.62
910 | 2.01 | 910 | 2.63
912 | 2 | 912 | 2.63
914 | 2 | 914 | 2.63
916 | 2.01 | 916 | 2.62
918 | 2 | 918 | 2.62
920 | 2 | 920 | 2.62
922 | 2.01 | 922 | 2.63
924 | 2.01 | 924 | 2.64
926 | 2 | 926 | 2.64
928 | 2.01 | 928 | 2.65
930 | 2.02 | 930 | 2.64
932 | 2.01 | 932 | 2.64
934 | 2.01 | 934 | 2.64
936 | 2.01 | 936 | 2.64
938 | 2.01 | 938 | 2.64
940 | 2 | 940 | 2.64
942 | 2.02 | 942 | 2.64
944 | 2.02 | 944 | 2.64
946 | 2.02 | 946 | 2.65
948 | 2.04 | 948 | 2.65
950 | 2.02 | 950 | 2.65
952 | 2.02 | 952 | 2.65
954 | 2.04 | 954 | 2.65
956 | 2.03 | 956 | 2.66
958 | 2.02 | 958 | 2.66
960 | 2.03 | 960 | 2.66
962 | 2.02 | 962 | 2.66
964 | 2.03 | 964 | 2.66
966 | 2.04 | 966 | 2.66
968 | 2.03 | 968 | 2.68
970 | 2.03 | 970 | 2.67
972 | 2.05 | 972 | 2.67
974 | 2.02 | 974 | 2.68
976 | 2.04 | 976 | 2.67
978 | 2.05 | 978 | 2.68
980 | 2.03 | 980 | 2.67
982 | 2.05 | 982 | 2.68
984 | 2.05 | 984 | 2.68
986 | 2.03 | 986 | 2.68
988 | 2.04 | 988 | 2.68
990 | 2.05 | 990 | 2.67
992 | 2.05 | 992 | 2.68
994 | 2.05 | 994 | 2.69
996 | 2.05 | 996 | 2.69
998 | 2.06 | 998 | 2.69
1000 | 2.06 | 1000 | 2.69
1002 | 2.06 | 1002 | 2.67
1004 | 2.06 | 1004 | 2.69
1006 | 2.06 | 1006 | 2.69
1008 | 2.05 | 1008 | 2.69
1010 | 2.06 | 1010 | 2.69
1012 | 2.06 | 1012 | 2.69
1014 | 2.05 | 1014 | 2.69
1016 | 2.06 | 1016 | 2.69
1018 | 2.06 | 1018 | 2.7
1020 | 2.05 | 1020 | 2.71
1022 | 2.06 | 1022 | 2.71
1024 | 2.07 | 1024 | 2.7
1026 | 2.07 | 1026 | 2.71
1028 | 2.07 | 1028 | 2.7
1030 | 2.07 | 1030 | 2.71
1032 | 2.08 | 1032 | 2.71
1034 | 2.08 | 1034 | 2.7
1036 | 2.07 | 1036 | 2.7
1038 | 2.08 | 1038 | 2.71
1040 | 2.08 | 1040 | 2.7
1042 | 2.09 | 1042 | 2.71
1044 | 2.09 | 1044 | 2.72
1046 | 2.09 | 1046 | 2.72
1048 | 2.09 | 1048 | 2.7
1050 | 2.09 | 1050 | 2.7
1052 | 2.09 | 1052 | 2.71
1054 | 2.09 | 1054 | 2.71
1056 | 2.09 | 1056 | 2.71
1058 | 2.09 | 1058 | 2.72
1060 | 2.08 | 1060 | 2.72
1062 | 2.09 | 1062 | 2.73
1064 | 2.09 | 1064 | 2.73
1066 | 2.09 | 1066 | 2.71
1068 | 2.09 | 1068 | 2.72
1070 | 2.09 | 1070 | 2.72
1072 | 2.1 | 1072 | 2.73
1074 | 2.1 | 1074 | 2.72
1076 | 2.11 | 1076 | 2.72
1078 | 2.11 | 1078 | 2.74
1080 | 2.11 | 1080 | 2.73
1082 | 2.11 | 1082 | 2.74
1084 | 2.1 | 1084 | 2.74
1086 | 2.1 | 1086 | 2.73
1088 | 2.11 | 1088 | 2.73
1090 | 2.12 | 1090 | 2.74
1092 | 2.12 | 1092 | 2.74
1094 | 2.12 | 1094 | 2.75
1096 | 2.11 | 1096 | 2.73
1098 | 2.13 | 1098 | 2.74
1100 | 2.13 | 1100 | 2.75
1102 | 2.12 | 1102 | 2.75
1104 | 2.11 | 1104 | 2.74
1106 | 2.11 | 1106 | 2.75
1108 | 2.13 | 1108 | 2.75
1110 | 2.13 | 1110 | 2.75
1112 | 2.12 | 1112 | 2.74
1114 | 2.12 | 1114 | 2.75
1116 | 2.13 | 1116 | 2.76
1118 | 2.12 | 1118 | 2.76
1120 | 2.13 | 1120 | 2.77
1122 | 2.12 | 1122 | 2.76
1124 | 2.13 | 1124 | 2.76
1126 | 2.13 | 1126 | 2.76
1128 | 2.13 | 1128 | 2.76
1130 | 2.13 | 1130 | 2.76
1132 | 2.13 | 1132 | 2.76
1134 | 2.14 | 1134 | 2.76
1136 | 2.13 | 1136 | 2.75
1138 | 2.14 | 1138 | 2.76
1140 | 2.15 | 1140 | 2.77
1142 | 2.14 | 1142 | 2.77
1144 | 2.13 | 1144 | 2.77
1146 | 2.14 | 1146 | 2.78
1148 | 2.14 | 1148 | 2.79
1150 | 2.15 | 1150 | 2.78
1152 | 2.15 | 1152 | 2.77
1154 | 2.15 | 1154 | 2.79
1156 | 2.16 | 1156 | 2.78
1158 | 2.15 | 1158 | 2.79
1160 | 2.15 | 1160 | 2.79
1162 | 2.16 | 1162 | 2.8
1164 | 2.16 | 1164 | 2.79
1166 | 2.16 | 1166 | 2.79
1168 | 2.16 | 1168 | 2.8
1170 | 2.16 | 1170 | 2.79
1172 | 2.15 | 1172 | 2.79
1174 | 2.16 | 1174 | 2.79
1176 | 2.17 | 1176 | 2.78
1178 | 2.17 | 1178 | 2.79
1180 | 2.17 | 1180 | 2.79
1182 | 2.16 | 1182 | 2.8
1184 | 2.17 | 1184 | 2.8
1186 | 2.16 | 1186 | 2.8
1188 | 2.17 | 1188 | 2.8
1190 | 2.17 | 1190 | 2.81
1192 | 2.18 | 1192 | 2.8
1194 | 2.18 | 1194 | 2.8
1196 | 2.18 | 1196 | 2.81
1198 | 2.17 | 1198 | 2.8
1200 | 2.17 | 1200 | 2.81
1202 | 2.18 | 1202 | 2.82
1204 | 2.16 | 1204 | 2.82
1206 | 2.18 | 1206 | 2.81
1208 | 2.18 | 1208 | 2.82
1210 | 2.18 | 1210 | 2.81
1212 | 2.19 | 1212 | 2.82
1214 | 2.18 | 1214 | 2.82
1216 | 2.2 | 1216 | 2.82
1218 | 2.18 | 1218 | 2.81
1220 | 2.19 | 1220 | 2.82
1222 | 2.18 | 1222 | 2.82
1224 | 2.18 | 1224 | 2.82
1226 | 2.19 | 1226 | 2.83
1228 | 2.2 | 1228 | 2.83
1230 | 2.19 | 1230 | 2.82
1232 | 2.19 | 1232 | 2.83
1234 | 2.2 | 1234 | 2.83
1236 | 2.18 | 1236 | 2.83
1238 | 2.18 | 1238 | 2.83
1240 | 2.18 | 1240 | 2.83
1242 | 2.19 | 1242 | 2.85
1244 | 2.19 | 1244 | 2.84
1246 | 2.19 | 1246 | 2.83
1248 | 2.19 | 1248 | 2.84
1250 | 2.19 | 1250 | 2.85
1252 | 2.2 | 1252 | 2.84
1254 | 2.2 | 1254 | 2.84
1256 | 2.2 | 1256 | 2.85
1258 | 2.19 | 1258 | 2.85
1260 | 2.19 | 1260 | 2.84
1262 | 2.2 | 1262 | 2.84
1264 | 2.21 | 1264 | 2.86
1266 | 2.22 | 1266 | 2.85
1268 | 2.21 | 1268 | 2.86
1270 | 2.21 | 1270 | 2.84
1272 | 2.22 | 1272 | 2.86
1274 | 2.22 | 1274 | 2.85
1276 | 2.22 | 1276 | 2.85
1278 | 2.22 | 1278 | 2.86
1280 | 2.21 | 1280 | 2.86
1282 | 2.22 | 1282 | 2.87
1284 | 2.21 | 1284 | 2.86
1286 | 2.21 | 1286 | 2.86
1288 | 2.22 | 1288 | 2.86
1290 | 2.21 | 1290 | 2.87
1292 | 2.21 | 1292 | 2.87
1294 | 2.22 | 1294 | 2.88
1296 | 2.22 | 1296 | 2.87
1298 | 2.23 | 1298 | 2.86
1300 | 2.22 | 1300 | 2.88
1302 | 2.23 | 1302 | 2.87
1304 | 2.23 | 1304 | 2.86
1306 | 2.22 | 1306 | 2.88
1308 | 2.22 | 1308 | 2.87
1310 | 2.22 | 1310 | 2.86
1312 | 2.24 | 1312 | 2.87
1314 | 2.21 | 1314 | 2.87
1316 | 2.23 | 1316 | 2.87
1318 | 2.22 | 1318 | 2.87
1320 | 2.23 | 1320 | 2.87
1322 | 2.23 | 1322 | 2.88
1324 | 2.23 | 1324 | 2.88
1326 | 2.22 | 1326 | 2.89
1328 | 2.24 | 1328 | 2.87
1330 | 2.22 | 1330 | 2.88
1332 | 2.24 | 1332 | 2.88
1334 | 2.24 | 1334 | 2.89
1336 | 2.23 | 1336 | 2.89
1338 | 2.24 | 1338 | 2.89
1340 | 2.23 | 1340 | 2.89
1342 | 2.23 | 1342 | 2.89
1344 | 2.24 | 1344 | 2.9
1346 | 2.23 | 1346 | 2.9
1348 | 2.23 | 1348 | 2.89
1350 | 2.25 | 1350 | 2.89
1352 | 2.25 | 1352 | 2.89
1354 | 2.24 | 1354 | 2.9
1356 | 2.25 | 1356 | 2.88
1358 | 2.24 | 1358 | 2.89
1360 | 2.24 | 1360 | 2.9
1362 | 2.24 | 1362 | 2.9
1364 | 2.26 | 1364 | 2.9
1366 | 2.26 | 1366 | 2.91
1368 | 2.25 | 1368 | 2.91
1370 | 2.26 | 1370 | 2.91
1372 | 2.26 | 1372 | 2.91
1374 | 2.26 | 1374 | 2.91
1376 | 2.25 | 1376 | 2.91
1378 | 2.26 | 1378 | 2.9
1380 | 2.26 | 1380 | 2.91
1382 | 2.26 | 1382 | 2.92
1384 | 2.25 | 1384 | 2.92
1386 | 2.25 | 1386 | 2.92
1388 | 2.26 | 1388 | 2.92
1390 | 2.26 | 1390 | 2.93
1392 | 2.26 | 1392 | 2.92
1394 | 2.26 | 1394 | 2.93
1396 | 2.26 | 1396 | 2.92
1398 | 2.26 | 1398 | 2.93
1400 | 2.27 | 1400 | 2.92
1402 | 2.25 | 1402 | 2.93
1404 | 2.27 | 1404 | 2.93
1406 | 2.27 | 1406 | 2.93
1408 | 2.26 | 1408 | 2.93
1410 | 2.26 | 1410 | 2.93
1412 | 2.26 | 1412 | 2.94
1414 | 2.26 | 1414 | 2.94
1416 | 2.26 | 1416 | 2.93
1418 | 2.26 | 1418 | 2.95
1420 | 2.26 | 1420 | 2.93
1422 | 2.26 | 1422 | 2.93
1424 | 2.26 | 1424 | 2.95
1426 | 2.26 | 1426 | 2.93
1428 | 2.29 | 1428 | 2.95
1430 | 2.27 | 1430 | 2.94
1432 | 2.28 | 1432 | 2.94
1434 | 2.28 | 1434 | 2.95
1436 | 2.28 | 1436 | 2.95
1438 | 2.28 | 1438 | 2.94
1440 | 2.28 | 1440 | 2.94
1442 | 2.26 | 1442 | 2.95
1444 | 2.29 | 1444 | 2.94
1446 | 2.28 | 1446 | 2.94
1448 | 2.28 | 1448 | 2.95
1450 | 2.29 | 1450 | 2.95
1452 | 2.3 | 1452 | 2.95
1454 | 2.28 | 1454 | 2.96
1456 | 2.29 | 1456 | 2.96
1458 | 2.29 | 1458 | 2.96
1460 | 2.28 | 1460 | 2.95
1462 | 2.29 | 1462 | 2.96
1464 | 2.3 | 1464 | 2.96
1466 | 2.3 | 1466 | 2.96
1468 | 2.3 | 1468 | 2.97
1470 | 2.29 | 1470 | 2.98
1472 | 2.3 | 1472 | 2.98
1474 | 2.3 | 1474 | 2.96
1476 | 2.29 | 1476 | 2.97
1478 | 2.3 | 1478 | 2.96
1480 | 2.31 | 1480 | 2.96
1482 | 2.31 | 1482 | 2.98
1484 | 2.3 | 1484 | 2.97
1486 | 2.31 | 1486 | 2.97
1488 | 2.31 | 1488 | 2.98
1490 | 2.31 | 1490 | 2.98
1492 | 2.29 | 1492 | 2.97
1494 | 2.3 | 1494 | 2.97
1496 | 2.31 | 1496 | 2.95
1498 | 2.31 | 1498 | 2.98
1500 | 2.3 | 1500 | 2.98
1502 | 2.31 | 1502 | 2.97
1504 | 2.32 | 1504 | 2.97
1506 | 2.32 | 1506 | 2.96
1508 | 2.32 | 1508 | 2.97
1510 | 2.32 | 1510 | 2.97
1512 | 2.33 | 1512 | 2.97
1514 | 2.31 | 1514 | 2.98
1516 | 2.32 | 1516 | 2.99
1518 | 2.33 | 1518 | 2.99
1520 | 2.33 | 1520 | 2.98
1522 | 2.33 | 1522 | 2.97
1524 | 2.33 | 1524 | 2.99
1526 | 2.32 | 1526 | 2.99
1528 | 2.33 | 1528 | 2.99
1530 | 2.32 | 1530 | 2.99
1532 | 2.33 | 1532 | 2.99
1534 | 2.33 | 1534 | 2.98
1536 | 2.33 | 1536 | 3
1538 | 2.33 | 1538 | 2.98
1540 | 2.33 | 1540 | 3
1542 | 2.32 | 1542 | 2.99
1544 | 2.33 | 1544 | 3
1546 | 2.33 | 1546 | 2.99
1548 | 2.33 | 1548 | 3
1550 | 2.33 | 1550 | 3
1552 | 2.33 | 1552 | 2.99
1554 | 2.33 | 1554 | 3.01
1556 | 2.33 | 1556 | 3
1558 | 2.34 | 1558 | 3
1560 | 2.33 | 1560 | 3
1562 | 2.34 | 1562 | 3.01
1564 | 2.34 | 1564 | 3.02
1566 | 2.35 | 1566 | 3.01
1568 | 2.34 | 1568 | 3.02
1570 | 2.34 | 1570 | 3.02
1572 | 2.35 | 1572 | 3.02
1574 | 2.35 | 1574 | 3.02
1576 | 2.35 | 1576 | 3
1578 | 2.35 | 1578 | 3.02
1580 | 2.34 | 1580 | 3.01
1582 | 2.34 | 1582 | 3.01
1584 | 2.34 | 1584 | 3.02
1586 | 2.36 | 1586 | 3.01
1588 | 2.35 | 1588 | 3.02
1590 | 2.34 | 1590 | 3.02
1592 | 2.34 | 1592 | 3.01
1594 | 2.34 | 1594 | 3.01
1596 | 2.35 | 1596 | 3.02
1598 | 2.35 | 1598 | 3.03
1600 | 2.36 | 1600 | 3.03
1602 | 2.36 | 1602 | 3.03
1604 | 2.37 | 1604 | 3.02
1606 | 2.35 | 1606 | 3.02
1608 | 2.36 | 1608 | 3.03
1610 | 2.35 | 1610 | 3.03
1612 | 2.36 | 1612 | 3.04
1614 | 2.36 | 1614 | 3.02
1616 | 2.36 | 1616 | 3.03
1618 | 2.35 | 1618 | 3.03
1620 | 2.35 | 1620 | 3.03
1622 | 2.37 | 1622 | 3.03
1624 | 2.36 | 1624 | 3.04
1626 | 2.36 | 1626 | 3.03
1628 | 2.36 | 1628 | 3.03
1630 | 2.35 | 1630 | 3.02
1632 | 2.35 | 1632 | 3.03
1634 | 2.36 | 1634 | 3.03
1636 | 2.36 | 1636 | 3.03
1638 | 2.37 | 1638 | 3.04
1640 | 2.37 | 1640 | 3.03
1642 | 2.36 | 1642 | 3.04
1644 | 2.37 | 1644 | 3.03
1646 | 2.36 | 1646 | 3.04
1648 | 2.36 | 1648 | 3.03
1650 | 2.37 | 1650 | 3.04
1652 | 2.37 | 1652 | 3.03
1654 | 2.38 | 1654 | 3.04
1656 | 2.37 | 1656 | 3.04
1658 | 2.38 | 1658 | 3.05
1660 | 2.38 | 1660 | 3.05
1662 | 2.38 | 1662 | 3.04
1664 | 2.38 | 1664 | 3.04
1666 | 2.38 | 1666 | 3.04
1668 | 2.39 | 1668 | 3.04
1670 | 2.38 | 1670 | 3.05
1672 | 2.38 | 1672 | 3.05
1674 | 2.39 | 1674 | 3.05
1676 | 2.37 | 1676 | 3.05
1678 | 2.38 | 1678 | 3.06
1680 | 2.38 | 1680 | 3.05
1682 | 2.38 | 1682 | 3.06
1684 | 2.38 | 1684 | 3.06
1686 | 2.39 | 1686 | 3.06
1688 | 2.39 | 1688 | 3.06
1690 | 2.39 | 1690 | 3.07
1692 | 2.39 | 1692 | 3.06
1694 | 2.39 | 1694 | 3.06
1696 | 2.39 | 1696 | 3.06
1698 | 2.39 | 1698 | 3.05
1700 | 2.4 | 1700 | 3.06
1702 | 2.38 | 1702 | 3.07
1704 | 2.4 | 1704 | 3.06
1706 | 2.4 | 1706 | 3.05
1708 | 2.39 | 1708 | 3.07
1710 | 2.4 | 1710 | 3.06
1712 | 2.4 | 1712 | 3.05
1714 | 2.4 | 1714 | 3.05
1716 | 2.4 | 1716 | 3.07
1718 | 2.41 | 1718 | 3.06
1720 | 2.4 | 1720 | 3.07
1722 | 2.4 | 1722 | 3.07
1724 | 2.41 | 1724 | 3.06
1726 | 2.4 | 1726 | 3.07
1728 | 2.4 | 1728 | 3.07
1730 | 2.4 | 1730 | 3.07
1732 | 2.41 | 1732 | 3.07
1734 | 2.4 | 1734 | 3.08
1736 | 2.4 | 1736 | 3.08
1738 | 2.41 | 1738 | 3.09
1740 | 2.41 | 1740 | 3.08
1742 | 2.41 | 1742 | 3.07
1744 | 2.41 | 1744 | 3.07
1746 | 2.41 | 1746 | 3.08
1748 | 2.41 | 1748 | 3.08
1750 | 2.41 | 1750 | 3.08
1752 | 2.42 | 1752 | 3.08
1754 | 2.42 | 1754 | 3.08
1756 | 2.42 | 1756 | 3.09
1758 | 2.42 | 1758 | 3.09
1760 | 2.41 | 1760 | 3.08
1762 | 2.42 | 1762 | 3.08
1764 | 2.42 | 1764 | 3.09
1766 | 2.42 | 1766 | 3.08
1768 | 2.41 | 1768 | 3.09
1770 | 2.41 | 1770 | 3.09
1772 | 2.42 | 1772 | 3.08
1774 | 2.41 | 1774 | 3.08
1776 | 2.41 | 1776 | 3.1
1778 | 2.42 | 1778 | 3.09
1780 | 2.42 | 1780 | 3.1
1782 | 2.41 | 1782 | 3.1
1784 | 2.41 | 1784 | 3.1
1786 | 2.43 | 1786 | 3.1
1788 | 2.42 | 1788 | 3.09
1790 | 2.42 | 1790 | 3.11
1792 | 2.44 | 1792 | 3.1
1794 | 2.44 | 1794 | 3.1
1796 | 2.44 | 1796 | 3.1
1798 | 2.43 | 1798 | 3.1
1800 | 2.43 | 1800 | 3.1
1802 | 2.43 | 1802 | 3.1
1804 | 2.43 | 1804 | 3.1
1806 | 2.44 | 1806 | 3.1
1808 | 2.44 | 1808 | 3.09
1810 | 2.45 | 1810 | 3.1
1812 | 2.44 | 1812 | 3.1
1814 | 2.44 | 1814 | 3.1
1816 | 2.42 | 1816 | 3.1
1818 | 2.43 | 1818 | 3.12
1820 | 2.43 | 1820 | 3.12
1822 | 2.45 | 1822 | 3.12
1824 | 2.44 | 1824 | 3.11
1826 | 2.42 | 1826 | 3.11
1828 | 2.45 | 1828 | 3.1
1830 | 2.44 | 1830 | 3.1
1832 | 2.43 | 1832 | 3.11
1834 | 2.44 | 1834 | 3.11
1836 | 2.45 | 1836 | 3.1
1838 | 2.44 | 1838 | 3.12
1840 | 2.44 | 1840 | 3.13
1842 | 2.45 | 1842 | 3.11
1844 | 2.44 | 1844 | 3.12
1846 | 2.45 | 1846 | 3.12
1848 | 2.45 | 1848 | 3.11
1850 | 2.44 | 1850 | 3.12
1852 | 2.43 | 1852 | 3.12
1854 | 2.44 | 1854 | 3.11
1856 | 2.45 | 1856 | 3.11
1858 | 2.46 | 1858 | 3.12
1860 | 2.46 | 1860 | 3.12
1862 | 2.46 | 1862 | 3.11
1864 | 2.47 | 1864 | 3.12
1866 | 2.44 | 1866 | 3.12
1868 | 2.45 | 1868 | 3.12
1870 | 2.45 | 1870 | 3.12
1872 | 2.45 | 1872 | 3.13
1874 | 2.44 | 1874 | 3.14
1876 | 2.45 | 1876 | 3.12
1878 | 2.45 | 1878 | 3.14
1880 | 2.45 | 1880 | 3.12
1882 | 2.44 | 1882 | 3.13
1884 | 2.46 | 1884 | 3.13
1886 | 2.46 | 1886 | 3.13
1888 | 2.46 | 1888 | 3.14
1890 | 2.45 | 1890 | 3.13
1892 | 2.46 | 1892 | 3.14
1894 | 2.45 | 1894 | 3.14
1896 | 2.46 | 1896 | 3.14
1898 | 2.46 | 1898 | 3.13
1900 | 2.47 | 1900 | 3.13
1902 | 2.47 | 1902 | 3.15
1904 | 2.46 | 1904 | 3.14
1906 | 2.45 | 1906 | 3.14
1908 | 2.46 | 1908 | 3.14
1910 | 2.47 | 1910 | 3.14
1912 | 2.48 | 1912 | 3.14
1914 | 2.47 | 1914 | 3.14
1916 | 2.46 | 1916 | 3.14
1918 | 2.47 | 1918 | 3.14
1920 | 2.48 | 1920 | 3.15
1922 | 2.47 | 1922 | 3.16
1924 | 2.48 | 1924 | 3.16
1926 | 2.47 | 1926 | 3.16
1928 | 2.48 | 1928 | 3.15
1930 | 2.46 | 1930 | 3.16
1932 | 2.46 | 1932 | 3.15
1934 | 2.47 | 1934 | 3.16
1936 | 2.47 | 1936 | 3.15
1938 | 2.46 | 1938 | 3.16
1940 | 2.47 | 1940 | 3.16
1942 | 2.47 | 1942 | 3.16
1944 | 2.48 | 1944 | 3.15
1946 | 2.48 | 1946 | 3.17
1948 | 2.48 | 1948 | 3.17
1950 | 2.48 | 1950 | 3.16
1952 | 2.49 | 1952 | 3.17
1954 | 2.48 | 1954 | 3.16
1956 | 2.49 | 1956 | 3.16
1958 | 2.49 | 1958 | 3.17
1960 | 2.5 | 1960 | 3.16
1962 | 2.49 | 1962 | 3.17
1964 | 2.48 | 1964 | 3.17
1966 | 2.49 | 1966 | 3.17
1968 | 2.49 | 1968 | 3.16
1970 | 2.48 | 1970 | 3.18
1972 | 2.49 | 1972 | 3.18
1974 | 2.48 | 1974 | 3.17
1976 | 2.5 | 1976 | 3.17
1978 | 2.49 | 1978 | 3.17
1980 | 2.49 | 1980 | 3.18
1982 | 2.49 | 1982 | 3.18
1984 | 2.48 | 1984 | 3.18
1986 | 2.48 | 1986 | 3.18
1988 | 2.5 | 1988 | 3.17
1990 | 2.49 | 1990 | 3.18
1992 | 2.5 | 1992 | 3.18
1994 | 2.5 | 1994 | 3.18
1996 | 2.5 | 1996 | 3.18
1998 | 2.51 | 1998 | 3.17
2000 | 2.51 | 2000 | 3.18
2002 | 2.5 | 2002 | 3.18
2004 | 2.5 | 2004 | 3.18
2006 | 2.51 | 2006 | 3.19
2008 | 2.49 | 2008 | 3.18
2010 | 2.51 | 2010 | 3.19
2012 | 2.51 | 2012 | 3.18
2014 | 2.51 | 2014 | 3.18
2016 | 2.5 | 2016 | 3.18
2018 | 2.51 | 2018 | 3.17
2020 | 2.51 | 2020 | 3.18
2022 | 2.52 | 2022 | 3.19
2024 | 2.52 | 2024 | 3.19
2026 | 2.5 | 2026 | 3.19
2028 | 2.51 | 2028 | 3.18
2030 | 2.51 | 2030 | 3.18
2032 | 2.51 | 2032 | 3.18
2034 | 2.51 | 2034 | 3.2
2036 | 2.5 | 2036 | 3.18
2038 | 2.5 | 2038 | 3.19
2040 | 2.51 | 2040 | 3.18
2042 | 2.51 | 2042 | 3.2
2044 | 2.51 | 2044 | 3.19
2046 | 2.53 | 2046 | 3.19
2048 | 2.52 | 2048 | 3.2
2050 | 2.52 | 2050 | 3.2
2052 | 2.51 | 2052 | 3.19
2054 | 2.51 | 2054 | 3.2
2056 | 2.51 | 2056 | 3.2
2058 | 2.52 | 2058 | 3.2
2060 | 2.52 | 2060 | 3.2
2062 | 2.53 | 2062 | 3.19
2064 | 2.53 | 2064 | 3.2
2066 | 2.53 | 2066 | 3.2
2068 | 2.52 | 2068 | 3.21
2070 | 2.52 | 2070 | 3.2
2072 | 2.52 | 2072 | 3.21
2074 | 2.52 | 2074 | 3.21
2076 | 2.53 | 2076 | 3.21
2078 | 2.53 | 2078 | 3.21
2080 | 2.53 | 2080 | 3.21
2082 | 2.54 | 2082 | 3.21
2084 | 2.54 | 2084 | 3.2
2086 | 2.54 | 2086 | 3.2
2088 | 2.53 | 2088 | 3.21
2090 | 2.53 | 2090 | 3.2
2092 | 2.53 | 2092 | 3.21
2094 | 2.54 | 2094 | 3.22
2096 | 2.54 | 2096 | 3.21
2098 | 2.53 | 2098 | 3.2
2100 | 2.54 | 2100 | 3.21
2102 | 2.54 | 2102 | 3.22
2104 | 2.54 | 2104 | 3.21
2106 | 2.54 | 2106 | 3.21
2108 | 2.54 | 2108 | 3.21
2110 | 2.53 | 2110 | 3.22
2112 | 2.54 | 2112 | 3.23
2114 | 2.54 | 2114 | 3.22
2116 | 2.54 | 2116 | 3.22
2118 | 2.55 | 2118 | 3.22
2120 | 2.55 | 2120 | 3.23
2122 | 2.56 | 2122 | 3.23
2124 | 2.56 | 2124 | 3.22
2126 | 2.56 | 2126 | 3.23
2128 | 2.53 | 2128 | 3.23
2130 | 2.55 | 2130 | 3.22
2132 | 2.55 | 2132 | 3.23
2134 | 2.54 | 2134 | 3.23
2136 | 2.54 | 2136 | 3.22
2138 | 2.55 | 2138 | 3.23
2140 | 2.54 | 2140 | 3.25
2142 | 2.54 | 2142 | 3.24
2144 | 2.55 | 2144 | 3.24
2146 | 2.54 | 2146 | 3.24
2148 | 2.55 | 2148 | 3.24
2150 | 2.55 | 2150 | 3.24
2152 | 2.55 | 2152 | 3.25
2154 | 2.55 | 2154 | 3.24
2156 | 2.56 | 2156 | 3.24
2158 | 2.57 | 2158 | 3.24
2160 | 2.57 | 2160 | 3.25
2162 | 2.58 | 2162 | 3.24
2164 | 2.56 | 2164 | 3.25
2166 | 2.57 | 2166 | 3.25
2168 | 2.56 | 2168 | 3.24
2170 | 2.56 | 2170 | 3.24
2172 | 2.56 | 2172 | 3.24
2174 | 2.57 | 2174 | 3.25
2176 | 2.57 | 2176 | 3.25
2178 | 2.57 | 2178 | 3.26
2180 | 2.57 | 2180 | 3.25
2182 | 2.56 | 2182 | 3.25
2184 | 2.57 | 2184 | 3.25
2186 | 2.57 | 2186 | 3.26
2188 | 2.58 | 2188 | 3.24
2190 | 2.57 | 2190 | 3.25
2192 | 2.56 | 2192 | 3.25
2194 | 2.57 | 2194 | 3.26
2196 | 2.58 | 2196 | 3.25
2198 | 2.57 | 2198 | 3.26
2200 | 2.58 | 2200 | 3.25
2202 | 2.57 | 2202 | 3.25
2204 | 2.57 | 2204 | 3.25
2206 | 2.57 | 2206 | 3.25
2208 | 2.57 | 2208 | 3.26
2210 | 2.56 | 2210 | 3.26
2212 | 2.57 | 2212 | 3.25
2214 | 2.58 | 2214 | 3.26
2216 | 2.57 | 2216 | 3.26
2218 | 2.56 | 2218 | 3.25
2220 | 2.58 | 2220 | 3.26
2222 | 2.57 | 2222 | 3.26
2224 | 2.57 | 2224 | 3.26
2226 | 2.57 | 2226 | 3.25
2228 | 2.57 | 2228 | 3.26
2230 | 2.58 | 2230 | 3.26
2232 | 2.58 | 2232 | 3.26
2234 | 2.58 | 2234 | 3.26
2236 | 2.56 | 2236 | 3.26
2238 | 2.56 | 2238 | 3.27
2240 | 2.59 | 2240 | 3.27
2242 | 2.58 | 2242 | 3.25
2244 | 2.58 | 2244 | 3.26
2246 | 2.58 | 2246 | 3.26
2248 | 2.57 | 2248 | 3.25
2250 | 2.59 | 2250 | 3.27
2252 | 2.58 | 2252 | 3.26
2254 | 2.56 | 2254 | 3.26
2256 | 2.57 | 2256 | 3.26
2258 | 2.58 | 2258 | 3.26
2260 | 2.59 | 2260 | 3.28
2262 | 2.58 | 2262 | 3.29
2264 | 2.59 | 2264 | 3.27
2266 | 2.57 | 2266 | 3.28
2268 | 2.59 | 2268 | 3.28
2270 | 2.58 | 2270 | 3.28
2272 | 2.58 | 2272 | 3.29
2274 | 2.59 | 2274 | 3.28
2276 | 2.59 | 2276 | 3.28
2278 | 2.59 | 2278 | 3.27
2280 | 2.59 | 2280 | 3.28
2282 | 2.59 | 2282 | 3.29
2284 | 2.6 | 2284 | 3.28
2286 | 2.59 | 2286 | 3.28
2288 | 2.59 | 2288 | 3.28
2290 | 2.61 | 2290 | 3.28
2292 | 2.59 | 2292 | 3.28
2294 | 2.6 | 2294 | 3.28
2296 | 2.59 | 2296 | 3.28
2298 | 2.6 | 2298 | 3.28
2300 | 2.6 | 2300 | 3.27
2302 | 2.6 | 2302 | 3.28
2304 | 2.6 | 2304 | 3.28
2306 | 2.61 | 2306 | 3.28
2308 | 2.61 | 2308 | 3.28
2310 | 2.6 | 2310 | 3.29
2312 | 2.6 | 2312 | 3.29
2314 | 2.61 | 2314 | 3.28
2316 | 2.6 | 2316 | 3.28
2318 | 2.6 | 2318 | 3.28
2320 | 2.61 | 2320 | 3.28
2322 | 2.59 | 2322 | 3.28
2324 | 2.59 | 2324 | 3.28
2326 | 2.6 | 2326 | 3.28
2328 | 2.59 | 2328 | 3.28
2330 | 2.6 | 2330 | 3.28
2332 | 2.61 | 2332 | 3.28
2334 | 2.6 | 2334 | 3.29
2336 | 2.62 | 2336 | 3.29
2338 | 2.61 | 2338 | 3.29
2340 | 2.61 | 2340 | 3.29
2342 | 2.62 | 2342 | 3.28
2344 | 2.62 | 2344 | 3.29
2346 | 2.61 | 2346 | 3.28
2348 | 2.61 | 2348 | 3.28
2350 | 2.61 | 2350 | 3.29
2352 | 2.61 | 2352 | 3.3
2354 | 2.61 | 2354 | 3.29
2356 | 2.61 | 2356 | 3.29
2358 | 2.61 | 2358 | 3.29
2360 | 2.62 | 2360 | 3.29
2362 | 2.61 | 2362 | 3.31
2364 | 2.62 | 2364 | 3.29
2366 | 2.61 | 2366 | 3.3
2368 | 2.62 | 2368 | 3.31
2370 | 2.63 | 2370 | 3.29
2372 | 2.63 | 2372 | 3.29
2374 | 2.63 | 2374 | 3.29
2376 | 2.62 | 2376 | 3.29
2378 | 2.62 | 2378 | 3.29
2380 | 2.62 | 2380 | 3.3
2382 | 2.63 | 2382 | 3.3
2384 | 2.62 | 2384 | 3.3
2386 | 2.62 | 2386 | 3.3
2388 | 2.61 | 2388 | 3.31
2390 | 2.62 | 2390 | 3.31
2392 | 2.62 | 2392 | 3.31
2394 | 2.63 | 2394 | 3.31
2396 | 2.62 | 2396 | 3.3
2398 | 2.62 | 2398 | 3.32
2400 | 2.63 | 2400 | 3.31
2402 | 2.62 | 2402 | 3.31
2404 | 2.62 | 2404 | 3.31
2406 | 2.62 | 2406 | 3.31
2408 | 2.62 | 2408 | 3.32
2410 | 2.62 | 2410 | 3.33
2412 | 2.62 | 2412 | 3.31
2414 | 2.63 | 2414 | 3.31
2416 | 2.63 | 2416 | 3.29
2418 | 2.62 | 2418 | 3.31
2420 | 2.62 | 2420 | 3.31
2422 | 2.62 | 2422 | 3.32
2424 | 2.63 | 2424 | 3.32
2426 | 2.63 | 2426 | 3.31
2428 | 2.63 | 2428 | 3.32
2430 | 2.64 | 2430 | 3.32
2432 | 2.63 | 2432 | 3.32
2434 | 2.63 | 2434 | 3.32
2436 | 2.62 | 2436 | 3.32
2438 | 2.62 | 2438 | 3.31
2440 | 2.65 | 2440 | 3.32
2442 | 2.64 | 2442 | 3.32
2444 | 2.63 | 2444 | 3.32
2446 | 2.64 | 2446 | 3.32
2448 | 2.64 | 2448 | 3.34
2450 | 2.64 | 2450 | 3.33
2452 | 2.64 | 2452 | 3.32
2454 | 2.64 | 2454 | 3.32
2456 | 2.64 | 2456 | 3.31
2458 | 2.62 | 2458 | 3.32
2460 | 2.65 | 2460 | 3.32
2462 | 2.63 | 2462 | 3.33
2464 | 2.66 | 2464 | 3.32
2466 | 2.64 | 2466 | 3.33
2468 | 2.65 | 2468 | 3.33
2470 | 2.65 | 2470 | 3.32
2472 | 2.63 | 2472 | 3.32
2474 | 2.65 | 2474 | 3.34
2476 | 2.64 | 2476 | 3.33
2478 | 2.65 | 2478 | 3.34
2480 | 2.65 | 2480 | 3.33
2482 | 2.64 | 2482 | 3.33
2484 | 2.66 | 2484 | 3.34
2486 | 2.65 | 2486 | 3.34
2488 | 2.64 | 2488 | 3.34
2490 | 2.64 | 2490 | 3.35
2492 | 2.64 | 2492 | 3.34
2494 | 2.65 | 2494 | 3.34
2496 | 2.65 | 2496 | 3.34
2498 | 2.65 | 2498 | 3.34
2500 | 2.65 | 2500 | 3.34
2502 | 2.66 | 2502 | 3.33
2504 | 2.65 | 2504 | 3.35
2506 | 2.65 | 2506 | 3.35
2508 | 2.65 | 2508 | 3.35
2510 | 2.66 | 2510 | 3.34
2512 | 2.65 | 2512 | 3.35
2514 | 2.65 | 2514 | 3.34
2516 | 2.65 | 2516 | 3.34
2518 | 2.66 | 2518 | 3.34
2520 | 2.65 | 2520 | 3.34
2522 | 2.66 | 2522 | 3.34
2524 | 2.65 | 2524 | 3.35
2526 | 2.66 | 2526 | 3.35
2528 | 2.64 | 2528 | 3.35
2530 | 2.67 | 2530 | 3.35
2532 | 2.65 | 2532 | 3.34
2534 | 2.66 | 2534 | 3.35
2536 | 2.66 | 2536 | 3.35
2538 | 2.67 | 2538 | 3.35
2540 | 2.67 | 2540 | 3.34
2542 | 2.66 | 2542 | 3.34
2544 | 2.67 | 2544 | 3.34
2546 | 2.68 | 2546 | 3.36
2548 | 2.68 | 2548 | 3.35
2550 | 2.67 | 2550 | 3.35
2552 | 2.68 | 2552 | 3.36
2554 | 2.68 | 2554 | 3.36
2556 | 2.68 | 2556 | 3.34
2558 | 2.67 | 2558 | 3.36
2560 | 2.69 | 2560 | 3.36
2562 | 2.67 | 2562 | 3.35
2564 | 2.67 | 2564 | 3.35
2566 | 2.68 | 2566 | 3.35
2568 | 2.68 | 2568 | 3.36
2570 | 2.68 | 2570 | 3.36
2572 | 2.69 | 2572 | 3.36
2574 | 2.68 | 2574 | 3.36
2576 | 2.66 | 2576 | 3.36
2578 | 2.67 | 2578 | 3.36
2580 | 2.66 | 2580 | 3.36
2582 | 2.67 | 2582 | 3.36
2584 | 2.69 | 2584 | 3.36
2586 | 2.68 | 2586 | 3.37
2588 | 2.67 | 2588 | 3.37
2590 | 2.68 | 2590 | 3.36
2592 | 2.67 | 2592 | 3.37
2594 | 2.68 | 2594 | 3.36
2596 | 2.68 | 2596 | 3.37
2598 | 2.69 | 2598 | 3.37
2600 | 2.67 | 2600 | 3.37
2602 | 2.67 | 2602 | 3.37
2604 | 2.68 | 2604 | 3.37
2606 | 2.7 | 2606 | 3.37
2608 | 2.69 | 2608 | 3.37
2610 | 2.68 | 2610 | 3.38
2612 | 2.69 | 2612 | 3.38
2614 | 2.68 | 2614 | 3.37
2616 | 2.69 | 2616 | 3.37
2618 | 2.68 | 2618 | 3.37
2620 | 2.69 | 2620 | 3.37
2622 | 2.69 | 2622 | 3.37
2624 | 2.69 | 2624 | 3.37
2626 | 2.69 | 2626 | 3.37
2628 | 2.69 | 2628 | 3.38
2630 | 2.68 | 2630 | 3.36
2632 | 2.69 | 2632 | 3.36
2634 | 2.69 | 2634 | 3.37
2636 | 2.7 | 2636 | 3.37
2638 | 2.69 | 2638 | 3.36
2640 | 2.7 | 2640 | 3.38
2642 | 2.68 | 2642 | 3.38
2644 | 2.69 | 2644 | 3.38
2646 | 2.69 | 2646 | 3.37
2648 | 2.7 | 2648 | 3.39
2650 | 2.69 | 2650 | 3.39
2652 | 2.68 | 2652 | 3.38
2654 | 2.69 | 2654 | 3.38
2656 | 2.7 | 2656 | 3.38
2658 | 2.71 | 2658 | 3.38
2660 | 2.69 | 2660 | 3.37
2662 | 2.69 | 2662 | 3.38
2664 | 2.7 | 2664 | 3.39
2666 | 2.7 | 2666 | 3.39
2668 | 2.72 | 2668 | 3.38
2670 | 2.7 | 2670 | 3.38
2672 | 2.7 | 2672 | 3.38
2674 | 2.7 | 2674 | 3.38
2676 | 2.7 | 2676 | 3.38
2678 | 2.72 | 2678 | 3.39
2680 | 2.7 | 2680 | 3.38
2682 | 2.71 | 2682 | 3.39
2684 | 2.7 | 2684 | 3.4
2686 | 2.7 | 2686 | 3.4
2688 | 2.72 | 2688 | 3.4
2690 | 2.7 | 2690 | 3.4
2692 | 2.7 | 2692 | 3.39
2694 | 2.7 | 2694 | 3.4
2696 | 2.7 | 2696 | 3.4
2698 | 2.7 | 2698 | 3.39
2700 | 2.71 | 2700 | 3.4
2702 | 2.72 | 2702 | 3.38
2704 | 2.7 | 2704 | 3.39
2706 | 2.71 | 2706 | 3.4
2708 | 2.72 | 2708 | 3.39
2710 | 2.71 | 2710 | 3.39
2712 | 2.72 | 2712 | 3.4
2714 | 2.71 | 2714 | 3.4
2716 | 2.71 | 2716 | 3.4
2718 | 2.72 | 2718 | 3.41
2720 | 2.71 | 2720 | 3.41
2722 | 2.7 | 2722 | 3.4
2724 | 2.7 | 2724 | 3.4
2726 | 2.71 | 2726 | 3.4
2728 | 2.71 | 2728 | 3.4
2730 | 2.72 | 2730 | 3.4
2732 | 2.72 | 2732 | 3.4
2734 | 2.73 | 2734 | 3.4
2736 | 2.73 | 2736 | 3.4
2738 | 2.72 | 2738 | 3.4
2740 | 2.72 | 2740 | 3.4
2742 | 2.72 | 2742 | 3.4
2744 | 2.72 | 2744 | 3.39
2746 | 2.72 | 2746 | 3.41
2748 | 2.72 | 2748 | 3.41
2750 | 2.72 | 2750 | 3.41
2752 | 2.72 | 2752 | 3.4
2754 | 2.72 | 2754 | 3.4
2756 | 2.72 | 2756 | 3.4
2758 | 2.73 | 2758 | 3.39
2760 | 2.72 | 2760 | 3.41
2762 | 2.71 | 2762 | 3.4
2764 | 2.73 | 2764 | 3.41
2766 | 2.71 | 2766 | 3.41
2768 | 2.74 | 2768 | 3.4
2770 | 2.73 | 2770 | 3.4
2772 | 2.73 | 2772 | 3.41
2774 | 2.72 | 2774 | 3.43
2776 | 2.72 | 2776 | 3.42
2778 | 2.73 | 2778 | 3.41
2780 | 2.73 | 2780 | 3.41
2782 | 2.73 | 2782 | 3.42
2784 | 2.74 | 2784 | 3.42
2786 | 2.74 | 2786 | 3.42
2788 | 2.73 | 2788 | 3.42
2790 | 2.73 | 2790 | 3.42
2792 | 2.74 | 2792 | 3.41
2794 | 2.73 | 2794 | 3.41
2796 | 2.73 | 2796 | 3.41
2798 | 2.74 | 2798 | 3.41
2800 | 2.75 | 2800 | 3.41
2802 | 2.73 | 2802 | 3.42
2804 | 2.73 | 2804 | 3.41
2806 | 2.74 | 2806 | 3.42
2808 | 2.74 | 2808 | 3.41
2810 | 2.74 | 2810 | 3.42
2812 | 2.73 | 2812 | 3.42
2814 | 2.74 | 2814 | 3.42
2816 | 2.74 | 2816 | 3.43
2818 | 2.74 | 2818 | 3.43
2820 | 2.75 | 2820 | 3.44
2822 | 2.74 | 2822 | 3.43
2824 | 2.75 | 2824 | 3.42
2826 | 2.74 | 2826 | 3.43
2828 | 2.75 | 2828 | 3.43
2830 | 2.74 | 2830 | 3.42
2832 | 2.75 | 2832 | 3.43
2834 | 2.74 | 2834 | 3.43
2836 | 2.74 | 2836 | 3.43
2838 | 2.76 | 2838 | 3.43
2840 | 2.74 | 2840 | 3.43
2842 | 2.75 | 2842 | 3.43
2844 | 2.75 | 2844 | 3.42
2846 | 2.74 | 2846 | 3.43
2848 | 2.74 | 2848 | 3.43
2850 | 2.75 | 2850 | 3.43
2852 | 2.73 | 2852 | 3.42
2854 | 2.74 | 2854 | 3.43
2856 | 2.74 | 2856 | 3.43
2858 | 2.75 | 2858 | 3.42
2860 | 2.75 | 2860 | 3.42
2862 | 2.76 | 2862 | 3.43
2864 | 2.74 | 2864 | 3.44
2866 | 2.76 | 2866 | 3.44
2868 | 2.76 | 2868 | 3.43
2870 | 2.77 | 2870 | 3.43
2872 | 2.75 | 2872 | 3.43
2874 | 2.75 | 2874 | 3.45
2876 | 2.75 | 2876 | 3.43
2878 | 2.75 | 2878 | 3.43
2880 | 2.76 | 2880 | 3.44
2882 | 2.77 | 2882 | 3.44
2884 | 2.77 | 2884 | 3.44
2886 | 2.76 | 2886 | 3.44
2888 | 2.76 | 2888 | 3.44
2890 | 2.76 | 2890 | 3.44
2892 | 2.76 | 2892 | 3.44
2894 | 2.76 | 2894 | 3.45
2896 | 2.75 | 2896 | 3.44
2898 | 2.76 | 2898 | 3.45
2900 | 2.75 | 2900 | 3.45
2902 | 2.76 | 2902 | 3.43
2904 | 2.76 | 2904 | 3.45
2906 | 2.77 | 2906 | 3.45
2908 | 2.77 | 2908 | 3.44
2910 | 2.76 | 2910 | 3.44
2912 | 2.76 | 2912 | 3.45
2914 | 2.77 | 2914 | 3.44
2916 | 2.76 | 2916 | 3.45
2918 | 2.77 | 2918 | 3.45
2920 | 2.77 | 2920 | 3.45
2922 | 2.76 | 2922 | 3.45
2924 | 2.78 | 2924 | 3.45
2926 | 2.76 | 2926 | 3.45
2928 | 2.77 | 2928 | 3.46
2930 | 2.77 | 2930 | 3.44
2932 | 2.77 | 2932 | 3.45
2934 | 2.77 | 2934 | 3.47
2936 | 2.77 | 2936 | 3.44
2938 | 2.78 | 2938 | 3.45
2940 | 2.78 | 2940 | 3.45
2942 | 2.77 | 2942 | 3.45
2944 | 2.78 | 2944 | 3.45
2946 | 2.77 | 2946 | 3.45
2948 | 2.78 | 2948 | 3.45
2950 | 2.78 | 2950 | 3.44
2952 | 2.77 | 2952 | 3.45
2954 | 2.78 | 2954 | 3.46
2956 | 2.77 | 2956 | 3.45
2958 | 2.77 | 2958 | 3.45
2960 | 2.77 | 2960 | 3.46
2962 | 2.77 | 2962 | 3.45
2964 | 2.78 | 2964 | 3.46
2966 | 2.78 | 2966 | 3.46
2968 | 2.76 | 2968 | 3.47
2970 | 2.78 | 2970 | 3.46
2972 | 2.78 | 2972 | 3.47
2974 | 2.77 | 2974 | 3.46
2976 | 2.78 | 2976 | 3.47
2978 | 2.78 | 2978 | 3.47
2980 | 2.77 | 2980 | 3.46
2982 | 2.78 | 2982 | 3.47
2984 | 2.79 | 2984 | 3.47
2986 | 2.78 | 2986 | 3.47
2988 | 2.78 | 2988 | 3.47
2990 | 2.79 | 2990 | 3.47
2992 | 2.8 | 2992 | 3.47
2994 | 2.79 | 2994 | 3.46
2996 | 2.79 | 2996 | 3.47
2998 | 2.79 | 2998 | 3.47
3000 | 2.8 | 3000 | 3.47
3002 | 2.8 | 3002 | 3.47
3004 | 2.8 | 3004 | 3.47
3006 | 2.79 | 3006 | 3.47
3008 | 2.79 | 3008 | 3.46
3010 | 2.8 | 3010 | 3.46
3012 | 2.8 | 3012 | 3.47
3014 | 2.79 | 3014 | 3.47
3016 | 2.79 | 3016 | 3.46
3018 | 2.8 | 3018 | 3.46
3020 | 2.79 | 3020 | 3.47
3022 | 2.8 | 3022 | 3.47
3024 | 2.78 | 3024 | 3.47
3026 | 2.78 | 3026 | 3.46
3028 | 2.78 | 3028 | 3.47
3030 | 2.78 | 3030 | 3.48
3032 | 2.8 | 3032 | 3.47
3034 | 2.79 | 3034 | 3.48
3036 | 2.8 | 3036 | 3.48
3038 | 2.8 | 3038 | 3.47
3040 | 2.79 | 3040 | 3.49
3042 | 2.8 | 3042 | 3.48
3044 | 2.79 | 3044 | 3.49
3046 | 2.8 | 3046 | 3.48
3048 | 2.79 | 3048 | 3.48
3050 | 2.79 | 3050 | 3.48
3052 | 2.8 | 3052 | 3.49
3054 | 2.79 | 3054 | 3.49
3056 | 2.8 | 3056 | 3.48
3058 | 2.8 | 3058 | 3.47
3060 | 2.81 | 3060 | 3.48
3062 | 2.81 | 3062 | 3.47
3064 | 2.81 | 3064 | 3.47
3066 | 2.8 | 3066 | 3.49
3068 | 2.82 | 3068 | 3.48
3070 | 2.81 | 3070 | 3.48
3072 | 2.8 | 3072 | 3.49
3074 | 2.8 | 3074 | 3.48
3076 | 2.81 | 3076 | 3.49
3078 | 2.81 | 3078 | 3.49
3080 | 2.8 | 3080 | 3.49
3082 | 2.79 | 3082 | 3.49
3084 | 2.8 | 3084 | 3.49
3086 | 2.8 | 3086 | 3.5
3088 | 2.8 | 3088 | 3.48
3090 | 2.8 | 3090 | 3.5
3092 | 2.8 | 3092 | 3.49
3094 | 2.81 | 3094 | 3.51
3096 | 2.8 | 3096 | 3.49
3098 | 2.8 | 3098 | 3.49
3100 | 2.8 | 3100 | 3.49
3102 | 2.79 | 3102 | 3.49
3104 | 2.81 | 3104 | 3.49
3106 | 2.81 | 3106 | 3.49
3108 | 2.8 | 3108 | 3.5
3110 | 2.81 | 3110 | 3.49
3112 | 2.81 | 3112 | 3.5
3114 | 2.8 | 3114 | 3.48
3116 | 2.8 | 3116 | 3.48
3118 | 2.81 | 3118 | 3.49
3120 | 2.81 | 3120 | 3.49
3122 | 2.8 | 3122 | 3.5
3124 | 2.8 | 3124 | 3.49
3126 | 2.81 | 3126 | 3.49
3128 | 2.82 | 3128 | 3.5
3130 | 2.82 | 3130 | 3.49
3132 | 2.82 | 3132 | 3.5
3134 | 2.81 | 3134 | 3.5
3136 | 2.8 | 3136 | 3.5
3138 | 2.81 | 3138 | 3.51
3140 | 2.81 | 3140 | 3.5
3142 | 2.82 | 3142 | 3.51
3144 | 2.83 | 3144 | 3.5
3146 | 2.83 | 3146 | 3.49
3148 | 2.82 | 3148 | 3.51
3150 | 2.82 | 3150 | 3.5
3152 | 2.83 | 3152 | 3.5
3154 | 2.83 | 3154 | 3.51
3156 | 2.82 | 3156 | 3.5
3158 | 2.83 | 3158 | 3.5
3160 | 2.83 | 3160 | 3.5
3162 | 2.82 | 3162 | 3.51
3164 | 2.81 | 3164 | 3.5
3166 | 2.81 | 3166 | 3.5
3168 | 2.82 | 3168 | 3.51
3170 | 2.82 | 3170 | 3.52
3172 | 2.83 | 3172 | 3.51
3174 | 2.83 | 3174 | 3.51
3176 | 2.83 | 3176 | 3.53
3178 | 2.82 | 3178 | 3.51
3180 | 2.83 | 3180 | 3.53
3182 | 2.82 | 3182 | 3.52
3184 | 2.84 | 3184 | 3.51
3186 | 2.83 | 3186 | 3.52
3188 | 2.83 | 3188 | 3.52
3190 | 2.83 | 3190 | 3.52
3192 | 2.84 | 3192 | 3.52
3194 | 2.85 | 3194 | 3.52
3196 | 2.84 | 3196 | 3.51
3198 | 2.84 | 3198 | 3.51
3200 | 2.84 | 3200 | 3.52
3202 | 2.84 | 3202 | 3.51
3204 | 2.85 | 3204 | 3.53
3206 | 2.84 | 3206 | 3.52
3208 | 2.84 | 3208 | 3.51
3210 | 2.84 | 3210 | 3.51
3212 | 2.84 | 3212 | 3.51
3214 | 2.83 | 3214 | 3.52
3216 | 2.82 | 3216 | 3.51
3218 | 2.84 | 3218 | 3.51
3220 | 2.83 | 3220 | 3.52
3222 | 2.82 | 3222 | 3.52
3224 | 2.84 | 3224 | 3.53
3226 | 2.84 | 3226 | 3.53
3228 | 2.84 | 3228 | 3.51
3230 | 2.84 | 3230 | 3.52
3232 | 2.84 | 3232 | 3.52
3234 | 2.84 | 3234 | 3.52
3236 | 2.84 | 3236 | 3.51
3238 | 2.85 | 3238 | 3.52
3240 | 2.84 | 3240 | 3.53
3242 | 2.84 | 3242 | 3.53
3244 | 2.84 | 3244 | 3.52
3246 | 2.84 | 3246 | 3.53
3248 | 2.84 | 3248 | 3.52
3250 | 2.84 | 3250 | 3.53
3252 | 2.84 | 3252 | 3.54
3254 | 2.84 | 3254 | 3.53
3256 | 2.85 | 3256 | 3.53
3258 | 2.84 | 3258 | 3.52
3260 | 2.83 | 3260 | 3.53
3262 | 2.85 | 3262 | 3.54
3264 | 2.85 | 3264 | 3.52
3266 | 2.84 | 3266 | 3.54
3268 | 2.83 | 3268 | 3.52
3270 | 2.84 | 3270 | 3.52
3272 | 2.84 | 3272 | 3.54
3274 | 2.85 | 3274 | 3.53
3276 | 2.85 | 3276 | 3.52
3278 | 2.85 | 3278 | 3.54
3280 | 2.84 | 3280 | 3.54
3282 | 2.84 | 3282 | 3.55
3284 | 2.85 | 3284 | 3.53
3286 | 2.85 | 3286 | 3.53
3288 | 2.84 | 3288 | 3.53
3290 | 2.84 | 3290 | 3.54
3292 | 2.84 | 3292 | 3.54
3294 | 2.85 | 3294 | 3.54
3296 | 2.84 | 3296 | 3.54
3298 | 2.85 | 3298 | 3.54
3300 | 2.85 | 3300 | 3.54
3302 | 2.84 | 3302 | 3.55
3304 | 2.86 | 3304 | 3.54
3306 | 2.85 | 3306 | 3.54
3308 | 2.86 | 3308 | 3.55
3310 | 2.85 | 3310 | 3.55
3312 | 2.85 | 3312 | 3.55
3314 | 2.85 | 3314 | 3.55
3316 | 2.86 | 3316 | 3.55
3318 | 2.86 | 3318 | 3.53
3320 | 2.86 | 3320 | 3.54
3322 | 2.86 | 3322 | 3.55
3324 | 2.86 | 3324 | 3.55
3326 | 2.86 | 3326 | 3.55
3328 | 2.86 | 3328 | 3.55
3330 | 2.86 | 3330 | 3.55
3332 | 2.84 | 3332 | 3.55
3334 | 2.85 | 3334 | 3.55
3336 | 2.86 | 3336 | 3.54
3338 | 2.86 | 3338 | 3.56
3340 | 2.85 | 3340 | 3.54
3342 | 2.87 | 3342 | 3.55
3344 | 2.85 | 3344 | 3.55
3346 | 2.86 | 3346 | 3.55
3348 | 2.86 | 3348 | 3.55
3350 | 2.86 | 3350 | 3.55
3352 | 2.86 | 3352 | 3.55
3354 | 2.86 | 3354 | 3.55
3356 | 2.86 | 3356 | 3.55
3358 | 2.86 | 3358 | 3.55
3360 | 2.87 | 3360 | 3.55
3362 | 2.87 | 3362 | 3.54
3364 | 2.86 | 3364 | 3.55
3366 | 2.86 | 3366 | 3.54
3368 | 2.86 | 3368 | 3.55
3370 | 2.86 | 3370 | 3.56
3372 | 2.86 | 3372 | 3.55
3374 | 2.87 | 3374 | 3.55
3376 | 2.86 | 3376 | 3.55
3378 | 2.86 | 3378 | 3.55
3380 | 2.87 | 3380 | 3.54
3382 | 2.85 | 3382 | 3.55
3384 | 2.86 | 3384 | 3.55
3386 | 2.87 | 3386 | 3.54
3388 | 2.88 | 3388 | 3.55
3390 | 2.87 | 3390 | 3.56
3392 | 2.87 | 3392 | 3.55
3394 | 2.88 | 3394 | 3.55
3396 | 2.87 | 3396 | 3.55
3398 | 2.87 | 3398 | 3.55
3400 | 2.87 | 3400 | 3.55
3402 | 2.87 | 3402 | 3.55
3404 | 2.88 | 3404 | 3.54
3406 | 2.88 | 3406 | 3.55
3408 | 2.88 | 3408 | 3.56
3410 | 2.87 | 3410 | 3.56
3412 | 2.89 | 3412 | 3.56
3414 | 2.88 | 3414 | 3.56
3416 | 2.89 | 3416 | 3.56
3418 | 2.88 | 3418 | 3.56
3420 | 2.89 | 3420 | 3.56
3422 | 2.88 | 3422 | 3.56
3424 | 2.88 | 3424 | 3.57
3426 | 2.89 | 3426 | 3.55
3428 | 2.89 | 3428 | 3.56
3430 | 2.9 | 3430 | 3.56
3432 | 2.89 | 3432 | 3.56
3434 | 2.89 | 3434 | 3.55
3436 | 2.89 | 3436 | 3.55
3438 | 2.88 | 3438 | 3.57
3440 | 2.88 | 3440 | 3.56
3442 | 2.88 | 3442 | 3.56
3444 | 2.88 | 3444 | 3.57
3446 | 2.89 | 3446 | 3.56
3448 | 2.9 | 3448 | 3.57
3450 | 2.9 | 3450 | 3.56
3452 | 2.89 | 3452 | 3.57
3454 | 2.88 | 3454 | 3.54
3456 | 2.9 | 3456 | 3.56
3458 | 2.9 | 3458 | 3.56
3460 | 2.9 | 3460 | 3.57
3462 | 2.9 | 3462 | 3.57
3464 | 2.9 | 3464 | 3.58
3466 | 2.89 | 3466 | 3.57
3468 | 2.9 | 3468 | 3.56
3470 | 2.9 | 3470 | 3.56
3472 | 2.9 | 3472 | 3.57
3474 | 2.9 | 3474 | 3.57
3476 | 2.91 | 3476 | 3.56
3478 | 2.9 | 3478 | 3.56
3480 | 2.89 | 3480 | 3.57
3482 | 2.9 | 3482 | 3.57
3484 | 2.91 | 3484 | 3.57
3486 | 2.9 | 3486 | 3.56
3488 | 2.89 | 3488 | 3.58
3490 | 2.91 | 3490 | 3.56
3492 | 2.91 | 3492 | 3.57
3494 | 2.91 | 3494 | 3.58
3496 | 2.9 | 3496 | 3.58
3498 | 2.91 | 3498 | 3.58
3500 | 2.91 | 3500 | 3.57
3502 | 2.89 | 3502 | 3.57
3504 | 2.89 | 3504 | 3.57
3506 | 2.91 | 3506 | 3.58
3508 | 2.9 | 3508 | 3.58
3510 | 2.91 | 3510 | 3.57
3512 | 2.91 | 3512 | 3.58
3514 | 2.91 | 3514 | 3.57
3516 | 2.92 | 3516 | 3.57
3518 | 2.91 | 3518 | 3.57
3520 | 2.91 | 3520 | 3.58
3522 | 2.9 | 3522 | 3.58
3524 | 2.91 | 3524 | 3.58
3526 | 2.91 | 3526 | 3.59
3528 | 2.89 | 3528 | 3.58
3530 | 2.91 | 3530 | 3.59
3532 | 2.91 | 3532 | 3.59
3534 | 2.91 | 3534 | 3.59
3536 | 2.9 | 3536 | 3.6
3538 | 2.91 | 3538 | 3.59
3540 | 2.92 | 3540 | 3.59
3542 | 2.92 | 3542 | 3.6
3544 | 2.92 | 3544 | 3.59
3546 | 2.92 | 3546 | 3.59
3548 | 2.92 | 3548 | 3.6
3550 | 2.91 | 3550 | 3.6
3552 | 2.91 | 3552 | 3.6
3554 | 2.91 | 3554 | 3.59
3556 | 2.91 | 3556 | 3.58
3558 | 2.93 | 3558 | 3.59
3560 | 2.91 | 3560 | 3.61
3562 | 2.91 | 3562 | 3.61
3564 | 2.94 | 3564 | 3.59
3566 | 2.9 | 3566 | 3.59
3568 | 2.91 | 3568 | 3.6
3570 | 2.92 | 3570 | 3.6
3572 | 2.92 | 3572 | 3.58
3574 | 2.93 | 3574 | 3.59
3576 | 2.94 | 3576 | 3.58
3578 | 2.94 | 3578 | 3.6
3580 | 2.92 | 3580 | 3.59
3582 | 2.93 | 3582 | 3.59
3584 | 2.93 | 3584 | 3.6
3586 | 2.92 | 3586 | 3.6
3588 | 2.92 | 3588 | 3.6
3590 | 2.93 | 3590 | 3.58
3592 | 2.93 | 3592 | 3.59
3594 | 2.93 | 3594 | 3.59
3596 | 2.92 | 3596 | 3.59
3598 | 2.94 | 3598 | 3.59
3600 | 2.93 | 3600 | 3.59
3602 | 2.94 | 3602 | 3.6
3604 | 2.92 | 3604 | 3.59
3606 | 2.93 | 3606 | 3.59
3608 | 2.93 | 3608 | 3.58
3610 | 2.92 | 3610 | 3.6
3612 | 2.94 | 3612 | 3.59
3614 | 2.93 | 3614 | 3.61
3616 | 2.94 | 3616 | 3.61
3618 | 2.94 | 3618 | 3.59
3620 | 2.94 | 3620 | 3.61
3622 | 2.94 | 3622 | 3.6
3624 | 2.93 | 3624 | 3.61
3626 | 2.94 | 3626 | 3.6
3628 | 2.94 | 3628 | 3.6
3630 | 2.93 | 3630 | 3.6
3632 | 2.94 | 3632 | 3.59
3634 | 2.94 | 3634 | 3.6
3636 | 2.95 | 3636 | 3.61
3638 | 2.94 | 3638 | 3.61
3640 | 2.95 | 3640 | 3.61
3642 | 2.94 | 3642 | 3.62
3644 | 2.95 | 3644 | 3.61
3646 | 2.95 | 3646 | 3.61
3648 | 2.94 | 3648 | 3.61
3650 | 2.94 | 3650 | 3.61
3652 | 2.94 | 3652 | 3.61
3654 | 2.94 | 3654 | 3.6
3656 | 2.94 | 3656 | 3.61
3658 | 2.93 | 3658 | 3.61
3660 | 2.94 | 3660 | 3.61
3662 | 2.93 | 3662 | 3.62
3664 | 2.95 | 3664 | 3.61
3666 | 2.95 | 3666 | 3.61
3668 | 2.94 | 3668 | 3.61
3670 | 2.94 | 3670 | 3.61
3672 | 2.95 | 3672 | 3.61
3674 | 2.94 | 3674 | 3.61
3676 | 2.95 | 3676 | 3.61
3678 | 2.94 | 3678 | 3.62
3680 | 2.94 | 3680 | 3.63
3682 | 2.95 | 3682 | 3.62
3684 | 2.94 | 3684 | 3.62
3686 | 2.95 | 3686 | 3.61
3688 | 2.95 | 3688 | 3.62
3690 | 2.95 | 3690 | 3.62
3692 | 2.95 | 3692 | 3.62
3694 | 2.96 | 3694 | 3.62
3696 | 2.96 | 3696 | 3.62
3698 | 2.96 | 3698 | 3.61
3700 | 2.97 | 3700 | 3.62
3702 | 2.95 | 3702 | 3.62
3704 | 2.94 | 3704 | 3.62
3706 | 2.96 | 3706 | 3.61
3708 | 2.95 | 3708 | 3.61
3710 | 2.95 | 3710 | 3.62
3712 | 2.96 | 3712 | 3.62
3714 | 2.96 | 3714 | 3.62
3716 | 2.95 | 3716 | 3.63
3718 | 2.95 | 3718 | 3.62
3720 | 2.94 | 3720 | 3.62
3722 | 2.95 | 3722 | 3.63
3724 | 2.95 | 3724 | 3.62
3726 | 2.96 | 3726 | 3.63
3728 | 2.96 | 3728 | 3.63
3730 | 2.94 | 3730 | 3.63
3732 | 2.95 | 3732 | 3.63
3734 | 2.96 | 3734 | 3.62
3736 | 2.95 | 3736 | 3.62
3738 | 2.95 | 3738 | 3.63
3740 | 2.96 | 3740 | 3.62
3742 | 2.97 | 3742 | 3.62
3744 | 2.97 | 3744 | 3.63
3746 | 2.97 | 3746 | 3.64
3748 | 2.97 | 3748 | 3.63
3750 | 2.97 | 3750 | 3.64
3752 | 2.97 | 3752 | 3.64
3754 | 2.97 | 3754 | 3.64
3756 | 2.96 | 3756 | 3.64
3758 | 2.96 | 3758 | 3.63
3760 | 2.96 | 3760 | 3.64
3762 | 2.96 | 3762 | 3.62
3764 | 2.95 | 3764 | 3.64
3766 | 2.98 | 3766 | 3.63
3768 | 2.96 | 3768 | 3.63
3770 | 2.96 | 3770 | 3.63
3772 | 2.98 | 3772 | 3.63
3774 | 2.97 | 3774 | 3.63
3776 | 2.96 | 3776 | 3.63
3778 | 2.96 | 3778 | 3.63
3780 | 2.96 | 3780 | 3.64
3782 | 2.96 | 3782 | 3.64
3784 | 2.97 | 3784 | 3.64
3786 | 2.97 | 3786 | 3.64
3788 | 2.98 | 3788 | 3.65
3790 | 2.96 | 3790 | 3.64
3792 | 2.96 | 3792 | 3.64
3794 | 2.96 | 3794 | 3.64
3796 | 2.97 | 3796 | 3.66
3798 | 2.97 | 3798 | 3.64
3800 | 2.97 | 3800 | 3.65
3802 | 2.97 | 3802 | 3.64
3804 | 2.98 | 3804 | 3.64
3806 | 2.97 | 3806 | 3.62
3808 | 2.98 | 3808 | 3.63
3810 | 2.98 | 3810 | 3.64
3812 | 2.98 | 3812 | 3.65
3814 | 2.97 | 3814 | 3.65
3816 | 2.97 | 3816 | 3.65
3818 | 2.99 | 3818 | 3.64
3820 | 2.98 | 3820 | 3.65
3822 | 2.98 | 3822 | 3.65
3824 | 2.97 | 3824 | 3.65
3826 | 2.97 | 3826 | 3.64
3828 | 2.97 | 3828 | 3.65
3830 | 2.97 | 3830 | 3.64
3832 | 2.98 | 3832 | 3.65
3834 | 2.98 | 3834 | 3.65
3836 | 2.99 | 3836 | 3.65
3838 | 2.97 | 3838 | 3.65
3840 | 2.97 | 3840 | 3.65
3842 | 2.99 | 3842 | 3.65
3844 | 2.98 | 3844 | 3.66
3846 | 2.99 | 3846 | 3.65
3848 | 2.98 | 3848 | 3.66
3850 | 2.99 | 3850 | 3.65
3852 | 2.98 | 3852 | 3.66
3854 | 2.99 | 3854 | 3.66
3856 | 2.98 | 3856 | 3.64
3858 | 2.98 | 3858 | 3.66
3860 | 2.98 | 3860 | 3.67
3862 | 2.99 | 3862 | 3.65
3864 | 2.99 | 3864 | 3.65
3866 | 3 | 3866 | 3.65
3868 | 2.97 | 3868 | 3.66
3870 | 2.98 | 3870 | 3.66
3872 | 2.99 | 3872 | 3.66
3874 | 2.99 | 3874 | 3.65
3876 | 2.99 | 3876 | 3.66
3878 | 2.99 | 3878 | 3.65
3880 | 2.99 | 3880 | 3.66
3882 | 2.99 | 3882 | 3.67
3884 | 2.99 | 3884 | 3.66
3886 | 2.98 | 3886 | 3.67
3888 | 3 | 3888 | 3.66
3890 | 3 | 3890 | 3.66
3892 | 2.99 | 3892 | 3.65
3894 | 3 | 3894 | 3.66
3896 | 2.99 | 3896 | 3.66
3898 | 3 | 3898 | 3.66
3900 | 2.99 | 3900 | 3.67
3902 | 3.01 | 3902 | 3.66
3904 | 3 | 3904 | 3.66
3906 | 3 | 3906 | 3.68
3908 | 3 | 3908 | 3.65
3910 | 2.99 | 3910 | 3.66
3912 | 3 | 3912 | 3.67
3914 | 2.99 | 3914 | 3.66
3916 | 3 | 3916 | 3.67
3918 | 3.01 | 3918 | 3.67
3920 | 3 | 3920 | 3.66
3922 | 2.99 | 3922 | 3.66
3924 | 2.99 | 3924 | 3.66
3926 | 3 | 3926 | 3.67
3928 | 2.99 | 3928 | 3.67
3930 | 3.01 | 3930 | 3.66
3932 | 3.01 | 3932 | 3.66
3934 | 3.01 | 3934 | 3.66
3936 | 3 | 3936 | 3.67
3938 | 3.02 | 3938 | 3.67
3940 | 3 | 3940 | 3.67
3942 | 3 | 3942 | 3.66
3944 | 2.99 | 3944 | 3.68
3946 | 3 | 3946 | 3.68
3948 | 3 | 3948 | 3.68
3950 | 3.01 | 3950 | 3.67
3952 | 3.01 | 3952 | 3.66
3954 | 3.01 | 3954 | 3.68
3956 | 2.99 | 3956 | 3.66
3958 | 3.01 | 3958 | 3.67
3960 | 3.01 | 3960 | 3.68
3962 | 3 | 3962 | 3.68
3964 | 3.01 | 3964 | 3.67
3966 | 3.02 | 3966 | 3.68
3968 | 3.02 | 3968 | 3.67
3970 | 3.02 | 3970 | 3.67
3972 | 3.02 | 3972 | 3.67
3974 | 3.01 | 3974 | 3.69
3976 | 3.01 | 3976 | 3.68
3978 | 3.01 | 3978 | 3.68
3980 | 3.03 | 3980 | 3.67
3982 | 3.03 | 3982 | 3.68
3984 | 3.01 | 3984 | 3.68
3986 | 3.01 | 3986 | 3.68
3988 | 3.02 | 3988 | 3.69
3990 | 3.01 | 3990 | 3.68
3992 | 3.01 | 3992 | 3.7
3994 | 3.01 | 3994 | 3.68
3996 | 3.01 | 3996 | 3.68
3998 | 3.02 | 3998 | 3.68
4000 | 3.02 | 4000 | 3.69
4002 | 3.02 | 4002 | 3.68
4004 | 3.03 | 4004 | 3.69
4006 | 3.01 | 4006 | 3.68
4008 | 3.02 | 4008 | 3.69
4010 | 3.02 | 4010 | 3.68
4012 | 3.02 | 4012 | 3.67
4014 | 3.04 | 4014 | 3.68
4016 | 3.03 | 4016 | 3.69
4018 | 3.02 | 4018 | 3.69
4020 | 3.02 | 4020 | 3.68
4022 | 3.03 | 4022 | 3.68
4024 | 3.03 | 4024 | 3.68
4026 | 3.02 | 4026 | 3.69
4028 | 3.02 | 4028 | 3.69
4030 | 3.03 | 4030 | 3.68
4032 | 3.03 | 4032 | 3.68
4034 | 3.03 | 4034 | 3.69
4036 | 3.03 | 4036 | 3.69
4038 | 3.03 | 4038 | 3.69
4040 | 3.03 | 4040 | 3.69
4042 | 3.04 | 4042 | 3.68
4044 | 3.03 | 4044 | 3.69
4046 | 3.03 | 4046 | 3.69
4048 | 3.03 | 4048 | 3.69
4050 | 3.04 | 4050 | 3.7
4052 | 3.05 | 4052 | 3.69
4054 | 3.03 | 4054 | 3.69
4056 | 3.03 | 4056 | 3.69
4058 | 3.04 | 4058 | 3.69
4060 | 3.03 | 4060 | 3.68
4062 | 3.03 | 4062 | 3.69
4064 | 3.03 | 4064 | 3.69
4066 | 3.03 | 4066 | 3.69
4068 | 3.04 | 4068 | 3.68
4070 | 3.04 | 4070 | 3.71
4072 | 3.04 | 4072 | 3.69
4074 | 3.04 | 4074 | 3.7
4076 | 3.03 | 4076 | 3.69
4078 | 3.03 | 4078 | 3.7
4080 | 3.05 | 4080 | 3.69
4082 | 3.03 | 4082 | 3.69
4084 | 3.04 | 4084 | 3.7
4086 | 3.04 | 4086 | 3.7
4088 | 3.04 | 4088 | 3.7
4090 | 3.04 | 4090 | 3.7
4092 | 3.04 | 4092 | 3.69
4094 | 3.03 | 4094 | 3.7
4096 | 3.03 | 4096 | 3.7
4098 | 3.03 | 4098 | 3.69
4100 | 3.04 | 4100 | 3.69
4102 | 3.05 | 4102 | 3.7
4104 | 3.04 | 4104 | 3.7
4106 | 3.03 | 4106 | 3.69
4108 | 3.03 | 4108 | 3.7
4110 | 3.03 | 4110 | 3.68
4112 | 3.04 | 4112 | 3.69
4114 | 3.04 | 4114 | 3.69
4116 | 3.04 | 4116 | 3.69
4118 | 3.03 | 4118 | 3.71
4120 | 3.04 | 4120 | 3.69
4122 | 3.04 | 4122 | 3.71
4124 | 3.04 | 4124 | 3.71
4126 | 3.03 | 4126 | 3.71
4128 | 3.03 | 4128 | 3.71
4130 | 3.04 | 4130 | 3.71
4132 | 3.03 | 4132 | 3.72
4134 | 3.04 | 4134 | 3.71
4136 | 3.04 | 4136 | 3.71
4138 | 3.06 | 4138 | 3.7
4140 | 3.05 | 4140 | 3.71
4142 | 3.05 | 4142 | 3.71
4144 | 3.04 | 4144 | 3.71
4146 | 3.04 | 4146 | 3.71
4148 | 3.05 | 4148 | 3.71
4150 | 3.04 | 4150 | 3.71
4152 | 3.04 | 4152 | 3.71
4154 | 3.05 | 4154 | 3.7
4156 | 3.04 | 4156 | 3.7
4158 | 3.06 | 4158 | 3.71
4160 | 3.06 | 4160 | 3.7
4162 | 3.05 | 4162 | 3.71
4164 | 3.06 | 4164 | 3.7
4166 | 3.05 | 4166 | 3.71
4168 | 3.06 | 4168 | 3.72
4170 | 3.06 | 4170 | 3.72
4172 | 3.05 | 4172 | 3.73
4174 | 3.04 | 4174 | 3.73
4176 | 3.04 | 4176 | 3.72
4178 | 3.04 | 4178 | 3.72
4180 | 3.04 | 4180 | 3.72
4182 | 3.05 | 4182 | 3.72
4184 | 3.05 | 4184 | 3.72
4186 | 3.05 | 4186 | 3.71
4188 | 3.05 | 4188 | 3.72
4190 | 3.06 | 4190 | 3.71
4192 | 3.05 | 4192 | 3.73
4194 | 3.06 | 4194 | 3.72
4196 | 3.05 | 4196 | 3.72
4198 | 3.05 | 4198 | 3.72
4200 | 3.05 | 4200 | 3.71
4202 | 3.06 | 4202 | 3.71
4204 | 3.05 | 4204 | 3.71
4206 | 3.06 | 4206 | 3.72
4208 | 3.07 | 4208 | 3.73
4210 | 3.07 | 4210 | 3.72
4212 | 3.07 | 4212 | 3.7
4214 | 3.06 | 4214 | 3.73
4216 | 3.06 | 4216 | 3.72
4218 | 3.08 | 4218 | 3.71
4220 | 3.07 | 4220 | 3.72
4222 | 3.08 | 4222 | 3.73
4224 | 3.07 | 4224 | 3.73
4226 | 3.07 | 4226 | 3.72
4228 | 3.08 | 4228 | 3.73
4230 | 3.07 | 4230 | 3.72
4232 | 3.08 | 4232 | 3.72
4234 | 3.08 | 4234 | 3.72
4236 | 3.08 | 4236 | 3.72
4238 | 3.07 | 4238 | 3.72
4240 | 3.08 | 4240 | 3.74
4242 | 3.07 | 4242 | 3.73
4244 | 3.07 | 4244 | 3.73
4246 | 3.08 | 4246 | 3.72
4248 | 3.07 | 4248 | 3.72
4250 | 3.08 | 4250 | 3.73
4252 | 3.08 | 4252 | 3.73
4254 | 3.07 | 4254 | 3.74
4256 | 3.08 | 4256 | 3.73
4258 | 3.08 | 4258 | 3.73
4260 | 3.08 | 4260 | 3.74
4262 | 3.07 | 4262 | 3.73
4264 | 3.09 | 4264 | 3.73
4266 | 3.09 | 4266 | 3.74
4268 | 3.09 | 4268 | 3.74
4270 | 3.09 | 4270 | 3.74
4272 | 3.09 | 4272 | 3.73
4274 | 3.09 | 4274 | 3.73
4276 | 3.08 | 4276 | 3.74
4278 | 3.11 | 4278 | 3.73
4280 | 3.09 | 4280 | 3.74
4282 | 3.1 | 4282 | 3.74
4284 | 3.09 | 4284 | 3.73
4286 | 3.09 | 4286 | 3.73
4288 | 3.09 | 4288 | 3.74
4290 | 3.09 | 4290 | 3.74
4292 | 3.09 | 4292 | 3.73
4294 | 3.09 | 4294 | 3.73
4296 | 3.08 | 4296 | 3.73
4298 | 3.09 | 4298 | 3.73
4300 | 3.1 | 4300 | 3.73
4302 | 3.08 | 4302 | 3.74
4304 | 3.09 | 4304 | 3.74
4306 | 3.09 | 4306 | 3.74
4308 | 3.09 | 4308 | 3.75
4310 | 3.11 | 4310 | 3.74
4312 | 3.1 | 4312 | 3.75
4314 | 3.1 | 4314 | 3.74
4316 | 3.09 | 4316 | 3.74
4318 | 3.09 | 4318 | 3.73
4320 | 3.1 | 4320 | 3.74
4322 | 3.09 | 4322 | 3.73
4324 | 3.09 | 4324 | 3.74
4326 | 3.08 | 4326 | 3.75
4328 | 3.09 | 4328 | 3.74
4330 | 3.1 | 4330 | 3.74
4332 | 3.09 | 4332 | 3.74
4334 | 3.09 | 4334 | 3.75
4336 | 3.09 | 4336 | 3.75
4338 | 3.1 | 4338 | 3.74
4340 | 3.09 | 4340 | 3.74
4342 | 3.11 | 4342 | 3.75
4344 | 3.1 | 4344 | 3.76
4346 | 3.1 | 4346 | 3.75
4348 | 3.1 | 4348 | 3.75
4350 | 3.11 | 4350 | 3.75
4352 | 3.11 | 4352 | 3.75
4354 | 3.11 | 4354 | 3.74
4356 | 3.1 | 4356 | 3.74
4358 | 3.1 | 4358 | 3.75
4360 | 3.1 | 4360 | 3.75
4362 | 3.11 | 4362 | 3.75
4364 | 3.09 | 4364 | 3.76
4366 | 3.1 | 4366 | 3.75
4368 | 3.09 | 4368 | 3.76
4370 | 3.11 | 4370 | 3.75
4372 | 3.1 | 4372 | 3.75
4374 | 3.1 | 4374 | 3.75
4376 | 3.12 | 4376 | 3.74
4378 | 3.1 | 4378 | 3.76
4380 | 3.11 | 4380 | 3.74
4382 | 3.1 | 4382 | 3.75
4384 | 3.11 | 4384 | 3.76
4386 | 3.11 | 4386 | 3.76
4388 | 3.12 | 4388 | 3.74
4390 | 3.12 | 4390 | 3.75
4392 | 3.11 | 4392 | 3.75
4394 | 3.12 | 4394 | 3.76
4396 | 3.11 | 4396 | 3.76
4398 | 3.1 | 4398 | 3.74
4400 | 3.11 | 4400 | 3.76
4402 | 3.1 | 4402 | 3.76
4404 | 3.12 | 4404 | 3.76
4406 | 3.11 | 4406 | 3.75
4408 | 3.11 | 4408 | 3.76
4410 | 3.12 | 4410 | 3.75
4412 | 3.14 | 4412 | 3.76
4414 | 3.12 | 4414 | 3.76
4416 | 3.12 | 4416 | 3.75
4418 | 3.12 | 4418 | 3.76
4420 | 3.12 | 4420 | 3.77
4422 | 3.11 | 4422 | 3.77
4424 | 3.1 | 4424 | 3.76
4426 | 3.12 | 4426 | 3.77
4428 | 3.1 | 4428 | 3.76
4430 | 3.11 | 4430 | 3.76
4432 | 3.11 | 4432 | 3.76
4434 | 3.11 | 4434 | 3.76
4436 | 3.11 | 4436 | 3.77
4438 | 3.11 | 4438 | 3.76
4440 | 3.11 | 4440 | 3.76
4442 | 3.12 | 4442 | 3.77
4444 | 3.12 | 4444 | 3.76
4446 | 3.13 | 4446 | 3.76
4448 | 3.11 | 4448 | 3.77
4450 | 3.12 | 4450 | 3.77
4452 | 3.12 | 4452 | 3.76
4454 | 3.11 | 4454 | 3.77
4456 | 3.1 | 4456 | 3.77
4458 | 3.11 | 4458 | 3.76
4460 | 3.1 | 4460 | 3.77
4462 | 3.12 | 4462 | 3.76
4464 | 3.11 | 4464 | 3.77
4466 | 3.13 | 4466 | 3.77
4468 | 3.13 | 4468 | 3.77
4470 | 3.13 | 4470 | 3.78
4472 | 3.12 | 4472 | 3.78
4474 | 3.11 | 4474 | 3.77
4476 | 3.12 | 4476 | 3.78
4478 | 3.13 | 4478 | 3.78
4480 | 3.12 | 4480 | 3.78
4482 | 3.12 | 4482 | 3.76
4484 | 3.13 | 4484 | 3.78
4486 | 3.13 | 4486 | 3.77
4488 | 3.14 | 4488 | 3.77
4490 | 3.12 | 4490 | 3.78
4492 | 3.12 | 4492 | 3.76
4494 | 3.12 | 4494 | 3.77
4496 | 3.12 | 4496 | 3.77
4498 | 3.13 | 4498 | 3.76
4500 | 3.12 | 4500 | 3.77
4502 | 3.13 | 4502 | 3.78
4504 | 3.13 | 4504 | 3.78
4506 | 3.13 | 4506 | 3.78
4508 | 3.14 | 4508 | 3.78
4510 | 3.13 | 4510 | 3.78
4512 | 3.14 | 4512 | 3.78
4514 | 3.12 | 4514 | 3.78
4516 | 3.13 | 4516 | 3.78
4518 | 3.12 | 4518 | 3.79
4520 | 3.13 | 4520 | 3.78
4522 | 3.13 | 4522 | 3.78
4524 | 3.14 | 4524 | 3.79
4526 | 3.14 | 4526 | 3.79
4528 | 3.13 | 4528 | 3.78
4530 | 3.13 | 4530 | 3.79
4532 | 3.14 | 4532 | 3.78
4534 | 3.15 | 4534 | 3.78
4536 | 3.14 | 4536 | 3.79
4538 | 3.14 | 4538 | 3.79
4540 | 3.14 | 4540 | 3.79
4542 | 3.14 | 4542 | 3.78
4544 | 3.14 | 4544 | 3.79
4546 | 3.14 | 4546 | 3.79
4548 | 3.14 | 4548 | 3.78
4550 | 3.16 | 4550 | 3.78
4552 | 3.15 | 4552 | 3.79
4554 | 3.14 | 4554 | 3.79
4556 | 3.14 | 4556 | 3.79
4558 | 3.14 | 4558 | 3.79
4560 | 3.15 | 4560 | 3.78
4562 | 3.15 | 4562 | 3.78
4564 | 3.15 | 4564 | 3.79
4566 | 3.14 | 4566 | 3.79
4568 | 3.14 | 4568 | 3.78
4570 | 3.14 | 4570 | 3.79
4572 | 3.15 | 4572 | 3.78
4574 | 3.15 | 4574 | 3.78
4576 | 3.14 | 4576 | 3.78
4578 | 3.15 | 4578 | 3.78
4580 | 3.16 | 4580 | 3.79
4582 | 3.17 | 4582 | 3.78
4584 | 3.16 | 4584 | 3.78
4586 | 3.15 | 4586 | 3.79
4588 | 3.16 | 4588 | 3.78
4590 | 3.17 | 4590 | 3.79
4592 | 3.16 | 4592 | 3.79
4594 | 3.15 | 4594 | 3.78
4596 | 3.16 | 4596 | 3.79
4598 | 3.16 | 4598 | 3.79
4600 | 3.15 | 4600 | 3.8
4602 | 3.16 | 4602 | 3.8
4604 | 3.16 | 4604 | 3.79
4606 | 3.15 | 4606 | 3.8
4608 | 3.14 | 4608 | 3.8
4610 | 3.16 | 4610 | 3.78
4612 | 3.16 | 4612 | 3.79
4614 | 3.16 | 4614 | 3.8
4616 | 3.15 | 4616 | 3.79
4618 | 3.16 | 4618 | 3.78
4620 | 3.16 | 4620 | 3.79
4622 | 3.16 | 4622 | 3.8
4624 | 3.16 | 4624 | 3.79
4626 | 3.16 | 4626 | 3.81
4628 | 3.16 | 4628 | 3.79
4630 | 3.16 | 4630 | 3.8
4632 | 3.16 | 4632 | 3.8
4634 | 3.15 | 4634 | 3.8
4636 | 3.16 | 4636 | 3.79
4638 | 3.16 | 4638 | 3.8
4640 | 3.16 | 4640 | 3.8
4642 | 3.15 | 4642 | 3.8
4644 | 3.17 | 4644 | 3.8
4646 | 3.16 | 4646 | 3.8
4648 | 3.16 | 4648 | 3.8
4650 | 3.15 | 4650 | 3.8
4652 | 3.16 | 4652 | 3.8
4654 | 3.17 | 4654 | 3.79
4656 | 3.15 | 4656 | 3.8
4658 | 3.17 | 4658 | 3.79
4660 | 3.17 | 4660 | 3.8
4662 | 3.15 | 4662 | 3.81
4664 | 3.16 | 4664 | 3.81
4666 | 3.16 | 4666 | 3.81
4668 | 3.15 | 4668 | 3.8
4670 | 3.16 | 4670 | 3.8
4672 | 3.16 | 4672 | 3.81
4674 | 3.15 | 4674 | 3.81
4676 | 3.16 | 4676 | 3.81
4678 | 3.16 | 4678 | 3.81
4680 | 3.16 | 4680 | 3.81
4682 | 3.17 | 4682 | 3.81
4684 | 3.16 | 4684 | 3.81
4686 | 3.16 | 4686 | 3.81
4688 | 3.17 | 4688 | 3.8
4690 | 3.17 | 4690 | 3.8
4692 | 3.17 | 4692 | 3.8
4694 | 3.16 | 4694 | 3.8
4696 | 3.18 | 4696 | 3.8
4698 | 3.17 | 4698 | 3.8
4700 | 3.17 | 4700 | 3.8
4702 | 3.18 | 4702 | 3.8
4704 | 3.17 | 4704 | 3.8
4706 | 3.17 | 4706 | 3.8
4708 | 3.17 | 4708 | 3.8
4710 | 3.16 | 4710 | 3.8
4712 | 3.18 | 4712 | 3.8
4714 | 3.18 | 4714 | 3.79
4716 | 3.17 | 4716 | 3.8
4718 | 3.18 | 4718 | 3.8
4720 | 3.18 | 4720 | 3.8
4722 | 3.17 | 4722 | 3.8
4724 | 3.18 | 4724 | 3.81
4726 | 3.18 | 4726 | 3.8
4728 | 3.19 | 4728 | 3.81
4730 | 3.18 | 4730 | 3.8
4732 | 3.18 | 4732 | 3.81
4734 | 3.18 | 4734 | 3.81
4736 | 3.18 | 4736 | 3.81
4738 | 3.18 | 4738 | 3.81
4740 | 3.19 | 4740 | 3.81
4742 | 3.17 | 4742 | 3.81
4744 | 3.18 | 4744 | 3.81
4746 | 3.19 | 4746 | 3.82
4748 | 3.19 | 4748 | 3.81
4750 | 3.18 | 4750 | 3.82
4752 | 3.18 | 4752 | 3.82
4754 | 3.18 | 4754 | 3.82
4756 | 3.17 | 4756 | 3.82
4758 | 3.19 | 4758 | 3.83
4760 | 3.18 | 4760 | 3.82
4762 | 3.18 | 4762 | 3.82
4764 | 3.18 | 4764 | 3.83
4766 | 3.18 | 4766 | 3.82
4768 | 3.17 | 4768 | 3.82
4770 | 3.17 | 4770 | 3.83
4772 | 3.19 | 4772 | 3.81
4774 | 3.19 | 4774 | 3.82
4776 | 3.19 | 4776 | 3.82
4778 | 3.19 | 4778 | 3.82
4780 | 3.18 | 4780 | 3.82
4782 | 3.18 | 4782 | 3.82
4784 | 3.2 | 4784 | 3.82
4786 | 3.19 | 4786 | 3.81
4788 | 3.18 | 4788 | 3.82
4790 | 3.18 | 4790 | 3.82
4792 | 3.19 | 4792 | 3.83
4794 | 3.2 | 4794 | 3.82
4796 | 3.18 | 4796 | 3.83
4798 | 3.19 | 4798 | 3.82
4800 | 3.18 | 4800 | 3.83
4802 | 3.19 | 4802 | 3.82
4804 | 3.18 | 4804 | 3.82
4806 | 3.18 | 4806 | 3.83
4808 | 3.19 | 4808 | 3.83
4810 | 3.19 | 4810 | 3.83
4812 | 3.19 | 4812 | 3.83
4814 | 3.2 | 4814 | 3.82
4816 | 3.19 | 4816 | 3.83
4818 | 3.19 | 4818 | 3.83
4820 | 3.19 | 4820 | 3.83
4822 | 3.2 | 4822 | 3.83
4824 | 3.2 | 4824 | 3.84
4826 | 3.21 | 4826 | 3.83
4828 | 3.2 | 4828 | 3.82
4830 | 3.2 | 4830 | 3.82
4832 | 3.19 | 4832 | 3.82
4834 | 3.2 | 4834 | 3.83
4836 | 3.22 | 4836 | 3.82
4838 | 3.2 | 4838 | 3.82
4840 | 3.19 | 4840 | 3.82
4842 | 3.19 | 4842 | 3.82
4844 | 3.2 | 4844 | 3.83
4846 | 3.21 | 4846 | 3.83
4848 | 3.2 | 4848 | 3.83
4850 | 3.21 | 4850 | 3.82
4852 | 3.21 | 4852 | 3.83
4854 | 3.2 | 4854 | 3.82
4856 | 3.19 | 4856 | 3.82
4858 | 3.2 | 4858 | 3.85
4860 | 3.2 | 4860 | 3.82
4862 | 3.2 | 4862 | 3.82
4864 | 3.19 | 4864 | 3.83
4866 | 3.2 | 4866 | 3.84
4868 | 3.2 | 4868 | 3.84
4870 | 3.2 | 4870 | 3.84
4872 | 3.2 | 4872 | 3.83
4874 | 3.2 | 4874 | 3.83
4876 | 3.2 | 4876 | 3.83
4878 | 3.2 | 4878 | 3.83
4880 | 3.2 | 4880 | 3.83
4882 | 3.2 | 4882 | 3.84
4884 | 3.2 | 4884 | 3.83
4886 | 3.2 | 4886 | 3.83
4888 | 3.2 | 4888 | 3.84
4890 | 3.2 | 4890 | 3.83
4892 | 3.2 | 4892 | 3.84
4894 | 3.21 | 4894 | 3.84
4896 | 3.2 | 4896 | 3.84
4898 | 3.21 | 4898 | 3.83
4900 | 3.21 | 4900 | 3.84
4902 | 3.22 | 4902 | 3.83
4904 | 3.21 | 4904 | 3.84
4906 | 3.21 | 4906 | 3.83
4908 | 3.21 | 4908 | 3.85
4910 | 3.21 | 4910 | 3.83
4912 | 3.21 | 4912 | 3.84
4914 | 3.23 | 4914 | 3.84
4916 | 3.22 | 4916 | 3.85
4918 | 3.21 | 4918 | 3.84
4920 | 3.21 | 4920 | 3.84
4922 | 3.22 | 4922 | 3.84
4924 | 3.21 | 4924 | 3.84
4926 | 3.21 | 4926 | 3.84
4928 | 3.22 | 4928 | 3.86
4930 | 3.22 | 4930 | 3.86
4932 | 3.22 | 4932 | 3.84
4934 | 3.23 | 4934 | 3.84
4936 | 3.22 | 4936 | 3.85
4938 | 3.22 | 4938 | 3.85
4940 | 3.22 | 4940 | 3.84
4942 | 3.22 | 4942 | 3.85
4944 | 3.23 | 4944 | 3.84
4946 | 3.23 | 4946 | 3.85
4948 | 3.23 | 4948 | 3.86
4950 | 3.23 | 4950 | 3.84
4952 | 3.23 | 4952 | 3.85
4954 | 3.23 | 4954 | 3.85
4956 | 3.23 | 4956 | 3.85
4958 | 3.24 | 4958 | 3.84
4960 | 3.25 | 4960 | 3.85
4962 | 3.23 | 4962 | 3.85
4964 | 3.24 | 4964 | 3.85
4966 | 3.24 | 4966 | 3.84
4968 | 3.23 | 4968 | 3.85
4970 | 3.23 | 4970 | 3.84
4972 | 3.22 | 4972 | 3.85
4974 | 3.24 | 4974 | 3.85
4976 | 3.23 | 4976 | 3.85
4978 | 3.24 | 4978 | 3.85
4980 | 3.25 | 4980 | 3.86
4982 | 3.24 | 4982 | 3.85
4984 | 3.23 | 4984 | 3.85
4986 | 3.22 | 4986 | 3.85
4988 | 3.23 | 4988 | 3.86
4990 | 3.23 | 4990 | 3.86
4992 | 3.23 | 4992 | 3.85
4994 | 3.25 | 4994 | 3.86
4996 | 3.23 | 4996 | 3.86
4998 | 3.24 | 4998 | 3.85
5000 | 3.24 | 5000 | 3.86
5002 | 3.24 | 5002 | 3.86
5004 | 3.23 | 5004 | 3.86
5006 | 3.23 | 5006 | 3.85
5008 | 3.24 | 5008 | 3.86
5010 | 3.23 | 5010 | 3.86
5012 | 3.24 | 5012 | 3.85
5014 | 3.23 | 5014 | 3.86
5016 | 3.23 | 5016 | 3.86
5018 | 3.25 | 5018 | 3.85
5020 | 3.25 | 5020 | 3.86
5022 | 3.23 | 5022 | 3.86
5024 | 3.23 | 5024 | 3.86
5026 | 3.24 | 5026 | 3.86
5028 | 3.23 | 5028 | 3.85
5030 | 3.24 | 5030 | 3.86
5032 | 3.25 | 5032 | 3.86
5034 | 3.24 | 5034 | 3.86
5036 | 3.23 | 5036 | 3.87
5038 | 3.24 | 5038 | 3.86
5040 | 3.25 | 5040 | 3.86
5042 | 3.24 | 5042 | 3.85
5044 | 3.24 | 5044 | 3.86
5046 | 3.24 | 5046 | 3.86
5048 | 3.24 | 5048 | 3.85
5050 | 3.24 | 5050 | 3.85
5052 | 3.23 | 5052 | 3.85
5054 | 3.24 | 5054 | 3.85
5056 | 3.24 | 5056 | 3.85
5058 | 3.23 | 5058 | 3.86
5060 | 3.24 | 5060 | 3.86
5062 | 3.25 | 5062 | 3.87
5064 | 3.25 | 5064 | 3.86
5066 | 3.24 | 5066 | 3.86
5068 | 3.25 | 5068 | 3.85
5070 | 3.24 | 5070 | 3.85
5072 | 3.25 | 5072 | 3.86
5074 | 3.25 | 5074 | 3.85
5076 | 3.25 | 5076 | 3.86
5078 | 3.25 | 5078 | 3.87
5080 | 3.25 | 5080 | 3.86
5082 | 3.25 | 5082 | 3.87
5084 | 3.25 | 5084 | 3.86
5086 | 3.24 | 5086 | 3.86
5088 | 3.25 | 5088 | 3.85
5090 | 3.24 | 5090 | 3.85
5092 | 3.25 | 5092 | 3.87
5094 | 3.25 | 5094 | 3.87
5096 | 3.25 | 5096 | 3.86
5098 | 3.26 | 5098 | 3.86
5100 | 3.26 | 5100 | 3.86
5102 | 3.26 | 5102 | 3.86
5104 | 3.25 | 5104 | 3.87
5106 | 3.24 | 5106 | 3.87
5108 | 3.25 | 5108 | 3.87
5110 | 3.26 | 5110 | 3.85
5112 | 3.24 | 5112 | 3.87
5114 | 3.26 | 5114 | 3.87
5116 | 3.27 | 5116 | 3.86
5118 | 3.26 | 5118 | 3.87
5120 | 3.25 | 5120 | 3.88
5122 | 3.27 | 5122 | 3.87
5124 | 3.26 | 5124 | 3.87
5126 | 3.23 | 5126 | 3.87
5128 | 3.26 | 5128 | 3.86
5130 | 3.26 | 5130 | 3.87
5132 | 3.26 | 5132 | 3.89
5134 | 3.26 | 5134 | 3.87
5136 | 3.25 | 5136 | 3.88
5138 | 3.25 | 5138 | 3.88
5140 | 3.26 | 5140 | 3.89
5142 | 3.24 | 5142 | 3.88
5144 | 3.25 | 5144 | 3.88
5146 | 3.26 | 5146 | 3.88
5148 | 3.26 | 5148 | 3.88
5150 | 3.26 | 5150 | 3.88
5152 | 3.26 | 5152 | 3.87
5154 | 3.27 | 5154 | 3.88
5156 | 3.26 | 5156 | 3.87
5158 | 3.27 | 5158 | 3.87
5160 | 3.27 | 5160 | 3.88
5162 | 3.25 | 5162 | 3.89
5164 | 3.26 | 5164 | 3.88
5166 | 3.26 | 5166 | 3.88
5168 | 3.27 | 5168 | 3.89
5170 | 3.26 | 5170 | 3.88
5172 | 3.27 | 5172 | 3.88
5174 | 3.26 | 5174 | 3.88
5176 | 3.25 | 5176 | 3.88
5178 | 3.26 | 5178 | 3.88
5180 | 3.27 | 5180 | 3.87
5182 | 3.26 | 5182 | 3.89
5184 | 3.27 | 5184 | 3.87
5186 | 3.27 | 5186 | 3.88
5188 | 3.26 | 5188 | 3.88
5190 | 3.27 | 5190 | 3.88
5192 | 3.28 | 5192 | 3.87
5194 | 3.28 | 5194 | 3.88
5196 | 3.28 | 5196 | 3.88
5198 | 3.28 | 5198 | 3.88
5200 | 3.28 | 5200 | 3.88
5202 | 3.28 | 5202 | 3.88
5204 | 3.27 | 5204 | 3.88
5206 | 3.27 | 5206 | 3.88
5208 | 3.27 | 5208 | 3.89
5210 | 3.27 | 5210 | 3.89
5212 | 3.27 | 5212 | 3.88
5214 | 3.28 | 5214 | 3.88
5216 | 3.27 | 5216 | 3.87
5218 | 3.26 | 5218 | 3.88
5220 | 3.27 | 5220 | 3.88
5222 | 3.28 | 5222 | 3.88
5224 | 3.27 | 5224 | 3.88
5226 | 3.26 | 5226 | 3.88
5228 | 3.28 | 5228 | 3.88
5230 | 3.27 | 5230 | 3.87
5232 | 3.27 | 5232 | 3.89
5234 | 3.28 | 5234 | 3.88
5236 | 3.3 | 5236 | 3.88
5238 | 3.28 | 5238 | 3.88
5240 | 3.28 | 5240 | 3.87
5242 | 3.28 | 5242 | 3.89
5244 | 3.29 | 5244 | 3.87
5246 | 3.28 | 5246 | 3.88
5248 | 3.28 | 5248 | 3.89
5250 | 3.28 | 5250 | 3.89
5252 | 3.29 | 5252 | 3.9
5254 | 3.28 | 5254 | 3.88
5256 | 3.29 | 5256 | 3.89
5258 | 3.29 | 5258 | 3.89
5260 | 3.28 | 5260 | 3.89
5262 | 3.29 | 5262 | 3.89
5264 | 3.29 | 5264 | 3.89
5266 | 3.28 | 5266 | 3.89
5268 | 3.28 | 5268 | 3.89
5270 | 3.28 | 5270 | 3.88
5272 | 3.29 | 5272 | 3.89
5274 | 3.29 | 5274 | 3.88
5276 | 3.28 | 5276 | 3.88
5278 | 3.28 | 5278 | 3.89
5280 | 3.29 | 5280 | 3.88
5282 | 3.28 | 5282 | 3.89
5284 | 3.31 | 5284 | 3.89
5286 | 3.28 | 5286 | 3.89
5288 | 3.28 | 5288 | 3.89
5290 | 3.29 | 5290 | 3.89
5292 | 3.29 | 5292 | 3.89
5294 | 3.28 | 5294 | 3.88
5296 | 3.29 | 5296 | 3.89
5298 | 3.3 | 5298 | 3.88
5300 | 3.3 | 5300 | 3.9
5302 | 3.3 | 5302 | 3.88
5304 | 3.3 | 5304 | 3.89
5306 | 3.3 | 5306 | 3.88
5308 | 3.3 | 5308 | 3.88
5310 | 3.29 | 5310 | 3.89
5312 | 3.28 | 5312 | 3.9
5314 | 3.29 | 5314 | 3.89
5316 | 3.31 | 5316 | 3.89
5318 | 3.29 | 5318 | 3.89
5320 | 3.3 | 5320 | 3.89
5322 | 3.3 | 5322 | 3.9
5324 | 3.29 | 5324 | 3.9
5326 | 3.28 | 5326 | 3.9
5328 | 3.29 | 5328 | 3.9
5330 | 3.31 | 5330 | 3.91
5332 | 3.31 | 5332 | 3.92
5334 | 3.3 | 5334 | 3.89
5336 | 3.3 | 5336 | 3.89
5338 | 3.3 | 5338 | 3.89
5340 | 3.3 | 5340 | 3.89
5342 | 3.3 | 5342 | 3.9
5344 | 3.3 | 5344 | 3.89
5346 | 3.3 | 5346 | 3.89
5348 | 3.31 | 5348 | 3.9
5350 | 3.31 | 5350 | 3.9
5352 | 3.3 | 5352 | 3.9
5354 | 3.31 | 5354 | 3.91
5356 | 3.3 | 5356 | 3.91
5358 | 3.31 | 5358 | 3.9
5360 | 3.31 | 5360 | 3.9
5362 | 3.31 | 5362 | 3.9
5364 | 3.31 | 5364 | 3.91
5366 | 3.3 | 5366 | 3.9
5368 | 3.31 | 5368 | 3.91
5370 | 3.32 | 5370 | 3.91
5372 | 3.32 | 5372 | 3.9
5374 | 3.32 | 5374 | 3.92
5376 | 3.3 | 5376 | 3.9
5378 | 3.31 | 5378 | 3.91
5380 | 3.31 | 5380 | 3.91
5382 | 3.32 | 5382 | 3.91
5384 | 3.32 | 5384 | 3.91
5386 | 3.32 | 5386 | 3.9
5388 | 3.31 | 5388 | 3.91
5390 | 3.31 | 5390 | 3.9
5392 | 3.33 | 5392 | 3.91
5394 | 3.31 | 5394 | 3.91
5396 | 3.31 | 5396 | 3.9
5398 | 3.32 | 5398 | 3.91
5400 | 3.32 | 5400 | 3.91
5402 | 3.31 | 5402 | 3.91
5404 | 3.32 | 5404 | 3.91
5406 | 3.32 | 5406 | 3.92
5408 | 3.32 | 5408 | 3.91
5410 | 3.32 | 5410 | 3.9
5412 | 3.3 | 5412 | 3.91
5414 | 3.32 | 5414 | 3.91
5416 | 3.32 | 5416 | 3.91
5418 | 3.32 | 5418 | 3.91
5420 | 3.32 | 5420 | 3.91
5422 | 3.32 | 5422 | 3.92
5424 | 3.31 | 5424 | 3.92
5426 | 3.31 | 5426 | 3.91
5428 | 3.32 | 5428 | 3.91
5430 | 3.32 | 5430 | 3.91
5432 | 3.32 | 5432 | 3.92
5434 | 3.32 | 5434 | 3.92
5436 | 3.32 | 5436 | 3.91
5438 | 3.32 | 5438 | 3.91
5440 | 3.31 | 5440 | 3.91
5442 | 3.33 | 5442 | 3.91
5444 | 3.31 | 5444 | 3.92
5446 | 3.33 | 5446 | 3.92
5448 | 3.33 | 5448 | 3.91
5450 | 3.33 | 5450 | 3.92
5452 | 3.33 | 5452 | 3.91
5454 | 3.33 | 5454 | 3.91
5456 | 3.33 | 5456 | 3.92
5458 | 3.33 | 5458 | 3.91
5460 | 3.32 | 5460 | 3.92
5462 | 3.32 | 5462 | 3.92
5464 | 3.33 | 5464 | 3.91
5466 | 3.33 | 5466 | 3.91
5468 | 3.34 | 5468 | 3.92
5470 | 3.33 | 5470 | 3.92
5472 | 3.34 | 5472 | 3.92
5474 | 3.33 | 5474 | 3.92
5476 | 3.32 | 5476 | 3.93
5478 | 3.33 | 5478 | 3.92
5480 | 3.33 | 5480 | 3.92
5482 | 3.34 | 5482 | 3.91
5484 | 3.34 | 5484 | 3.93
5486 | 3.33 | 5486 | 3.92
5488 | 3.33 | 5488 | 3.93
5490 | 3.33 | 5490 | 3.92
5492 | 3.34 | 5492 | 3.91
5494 | 3.33 | 5494 | 3.9
5496 | 3.33 | 5496 | 3.91
5498 | 3.33 | 5498 | 3.92
5500 | 3.33 | 5500 | 3.92
5502 | 3.34 | 5502 | 3.91
5504 | 3.34 | 5504 | 3.92
5506 | 3.33 | 5506 | 3.93
5508 | 3.33 | 5508 | 3.92
5510 | 3.33 | 5510 | 3.93
5512 | 3.34 | 5512 | 3.92
5514 | 3.33 | 5514 | 3.92
5516 | 3.33 | 5516 | 3.93
5518 | 3.33 | 5518 | 3.94
5520 | 3.34 | 5520 | 3.92
5522 | 3.34 | 5522 | 3.93
5524 | 3.33 | 5524 | 3.92
5526 | 3.33 | 5526 | 3.92
5528 | 3.34 | 5528 | 3.91
5530 | 3.34 | 5530 | 3.92
5532 | 3.34 | 5532 | 3.93
5534 | 3.35 | 5534 | 3.92
5536 | 3.34 | 5536 | 3.92
5538 | 3.33 | 5538 | 3.92
5540 | 3.34 | 5540 | 3.91
5542 | 3.35 | 5542 | 3.92
5544 | 3.35 | 5544 | 3.92
5546 | 3.33 | 5546 | 3.93
5548 | 3.33 | 5548 | 3.92
5550 | 3.34 | 5550 | 3.92
5552 | 3.35 | 5552 | 3.93
5554 | 3.35 | 5554 | 3.92
5556 | 3.34 | 5556 | 3.93
5558 | 3.35 | 5558 | 3.93
5560 | 3.34 | 5560 | 3.93
5562 | 3.34 | 5562 | 3.92
5564 | 3.34 | 5564 | 3.93
5566 | 3.34 | 5566 | 3.92
5568 | 3.34 | 5568 | 3.93
5570 | 3.34 | 5570 | 3.93
5572 | 3.36 | 5572 | 3.93
5574 | 3.34 | 5574 | 3.93
5576 | 3.34 | 5576 | 3.93
5578 | 3.34 | 5578 | 3.93
5580 | 3.35 | 5580 | 3.93
5582 | 3.35 | 5582 | 3.93
5584 | 3.35 | 5584 | 3.93
5586 | 3.34 | 5586 | 3.93
5588 | 3.34 | 5588 | 3.92
5590 | 3.35 | 5590 | 3.92
5592 | 3.34 | 5592 | 3.94
5594 | 3.34 | 5594 | 3.94
5596 | 3.35 | 5596 | 3.93
5598 | 3.34 | 5598 | 3.93
5600 | 3.33 | 5600 | 3.94
5602 | 3.33 | 5602 | 3.94
5604 | 3.35 | 5604 | 3.94
5606 | 3.34 | 5606 | 3.93
5608 | 3.34 | 5608 | 3.93
5610 | 3.33 | 5610 | 3.93
5612 | 3.35 | 5612 | 3.93
5614 | 3.35 | 5614 | 3.92
5616 | 3.34 | 5616 | 3.94
5618 | 3.35 | 5618 | 3.94
5620 | 3.36 | 5620 | 3.93
5622 | 3.36 | 5622 | 3.94
5624 | 3.37 | 5624 | 3.95
5626 | 3.37 | 5626 | 3.93
5628 | 3.36 | 5628 | 3.94
5630 | 3.37 | 5630 | 3.93
5632 | 3.35 | 5632 | 3.94
5634 | 3.35 | 5634 | 3.94
5636 | 3.35 | 5636 | 3.93
5638 | 3.35 | 5638 | 3.94
5640 | 3.36 | 5640 | 3.93
5642 | 3.36 | 5642 | 3.95
5644 | 3.37 | 5644 | 3.94
5646 | 3.36 | 5646 | 3.95
5648 | 3.36 | 5648 | 3.96
5650 | 3.37 | 5650 | 3.94
5652 | 3.35 | 5652 | 3.95
5654 | 3.36 | 5654 | 3.94
5656 | 3.37 | 5656 | 3.94
5658 | 3.35 | 5658 | 3.94
5660 | 3.36 | 5660 | 3.94
5662 | 3.35 | 5662 | 3.94
5664 | 3.36 | 5664 | 3.95
5666 | 3.36 | 5666 | 3.95
5668 | 3.37 | 5668 | 3.95
5670 | 3.37 | 5670 | 3.94
5672 | 3.36 | 5672 | 3.95
5674 | 3.38 | 5674 | 3.94
5676 | 3.36 | 5676 | 3.95
5678 | 3.37 | 5678 | 3.95
5680 | 3.35 | 5680 | 3.95
5682 | 3.36 | 5682 | 3.95
5684 | 3.37 | 5684 | 3.95
5686 | 3.37 | 5686 | 3.95
5688 | 3.37 | 5688 | 3.95
5690 | 3.36 | 5690 | 3.94
5692 | 3.36 | 5692 | 3.95
5694 | 3.36 | 5694 | 3.95
5696 | 3.36 | 5696 | 3.95
5698 | 3.37 | 5698 | 3.95
5700 | 3.37 | 5700 | 3.95
5702 | 3.36 | 5702 | 3.95
5704 | 3.37 | 5704 | 3.94
5706 | 3.37 | 5706 | 3.95
5708 | 3.38 | 5708 | 3.95
5710 | 3.36 | 5710 | 3.94
5712 | 3.37 | 5712 | 3.95
5714 | 3.37 | 5714 | 3.94
5716 | 3.38 | 5716 | 3.94
5718 | 3.37 | 5718 | 3.95
5720 | 3.38 | 5720 | 3.95
5722 | 3.37 | 5722 | 3.95
5724 | 3.37 | 5724 | 3.94
5726 | 3.38 | 5726 | 3.95
5728 | 3.37 | 5728 | 3.95
5730 | 3.38 | 5730 | 3.95
5732 | 3.37 | 5732 | 3.94
5734 | 3.37 | 5734 | 3.94
5736 | 3.38 | 5736 | 3.94
5738 | 3.38 | 5738 | 3.96
5740 | 3.38 | 5740 | 3.94
5742 | 3.38 | 5742 | 3.95
5744 | 3.38 | 5744 | 3.95
5746 | 3.38 | 5746 | 3.95
5748 | 3.38 | 5748 | 3.95
5750 | 3.38 | 5750 | 3.95
5752 | 3.38 | 5752 | 3.95
5754 | 3.39 | 5754 | 3.94
5756 | 3.38 | 5756 | 3.95
5758 | 3.38 | 5758 | 3.95
5760 | 3.39 | 5760 | 3.95
5762 | 3.39 | 5762 | 3.95
5764 | 3.38 | 5764 | 3.95
5766 | 3.38 | 5766 | 3.94
5768 | 3.38 | 5768 | 3.94
5770 | 3.38 | 5770 | 3.94
5772 | 3.38 | 5772 | 3.94
5774 | 3.38 | 5774 | 3.95
5776 | 3.4 | 5776 | 3.95
5778 | 3.4 | 5778 | 3.96
5780 | 3.4 | 5780 | 3.96
5782 | 3.39 | 5782 | 3.97
5784 | 3.39 | 5784 | 3.97
5786 | 3.4 | 5786 | 3.95
5788 | 3.38 | 5788 | 3.96
5790 | 3.4 | 5790 | 3.96
5792 | 3.4 | 5792 | 3.95
5794 | 3.4 | 5794 | 3.97
5796 | 3.41 | 5796 | 3.97
5798 | 3.39 | 5798 | 3.96
5800 | 3.39 | 5800 | 3.96
5802 | 3.39 | 5802 | 3.95
5804 | 3.4 | 5804 | 3.95
5806 | 3.39 | 5806 | 3.95
5808 | 3.39 | 5808 | 3.97
5810 | 3.4 | 5810 | 3.96
5812 | 3.39 | 5812 | 3.96
5814 | 3.39 | 5814 | 3.96
5816 | 3.4 | 5816 | 3.97
5818 | 3.38 | 5818 | 3.96
5820 | 3.4 | 5820 | 3.96
5822 | 3.4 | 5822 | 3.96
5824 | 3.41 | 5824 | 3.95
5826 | 3.41 | 5826 | 3.96
5828 | 3.4 | 5828 | 3.95
5830 | 3.41 | 5830 | 3.96
5832 | 3.4 | 5832 | 3.96
5834 | 3.39 | 5834 | 3.96
5836 | 3.4 | 5836 | 3.95
5838 | 3.39 | 5838 | 3.96
5840 | 3.41 | 5840 | 3.96
5842 | 3.4 | 5842 | 3.96
5844 | 3.41 | 5844 | 3.96
5846 | 3.4 | 5846 | 3.98
5848 | 3.4 | 5848 | 3.97
5850 | 3.4 | 5850 | 3.96
5852 | 3.4 | 5852 | 3.96
5854 | 3.4 | 5854 | 3.97
5856 | 3.41 | 5856 | 3.96
5858 | 3.4 | 5858 | 3.97
5860 | 3.4 | 5860 | 3.97
5862 | 3.4 | 5862 | 3.97
5864 | 3.41 | 5864 | 3.96
5866 | 3.4 | 5866 | 3.97
5868 | 3.41 | 5868 | 3.97
5870 | 3.41 | 5870 | 3.98
5872 | 3.4 | 5872 | 3.98
5874 | 3.41 | 5874 | 3.97
5876 | 3.41 | 5876 | 3.97
5878 | 3.41 | 5878 | 3.97
5880 | 3.4 | 5880 | 3.96
5882 | 3.42 | 5882 | 3.97
5884 | 3.41 | 5884 | 3.96
5886 | 3.41 | 5886 | 3.96
5888 | 3.41 | 5888 | 3.97
5890 | 3.41 | 5890 | 3.97
5892 | 3.41 | 5892 | 3.97
5894 | 3.41 | 5894 | 3.98
5896 | 3.41 | 5896 | 3.97
5898 | 3.42 | 5898 | 3.97
5900 | 3.41 | 5900 | 3.97
5902 | 3.4 | 5902 | 3.98
5904 | 3.4 | 5904 | 3.97
5906 | 3.41 | 5906 | 3.97
5908 | 3.42 | 5908 | 3.98
5910 | 3.41 | 5910 | 3.98
5912 | 3.42 | 5912 | 3.98
5914 | 3.41 | 5914 | 3.97
5916 | 3.4 | 5916 | 3.96
5918 | 3.41 | 5918 | 3.98
5920 | 3.41 | 5920 | 3.96
5922 | 3.42 | 5922 | 3.97
5924 | 3.42 | 5924 | 3.97
5926 | 3.42 | 5926 | 3.98
5928 | 3.42 | 5928 | 3.98
5930 | 3.42 | 5930 | 3.97
5932 | 3.41 | 5932 | 3.97
5934 | 3.41 | 5934 | 3.96
5936 | 3.42 | 5936 | 3.97
5938 | 3.41 | 5938 | 3.96
5940 | 3.42 | 5940 | 3.98
5942 | 3.42 | 5942 | 3.98
5944 | 3.42 | 5944 | 3.97
5946 | 3.42 | 5946 | 3.97
5948 | 3.42 | 5948 | 3.97
5950 | 3.42 | 5950 | 3.98
5952 | 3.43 | 5952 | 3.98
5954 | 3.42 | 5954 | 3.98
5956 | 3.42 | 5956 | 3.99
5958 | 3.43 | 5958 | 3.98
5960 | 3.42 | 5960 | 3.98
5962 | 3.42 | 5962 | 3.98
5964 | 3.42 | 5964 | 3.98
5966 | 3.43 | 5966 | 3.98
5968 | 3.43 | 5968 | 3.98
5970 | 3.42 | 5970 | 3.99
5972 | 3.42 | 5972 | 3.98
5974 | 3.43 | 5974 | 3.98
5976 | 3.44 | 5976 | 3.98
5978 | 3.42 | 5978 | 3.98
5980 | 3.42 | 5980 | 3.98
5982 | 3.42 | 5982 | 3.98
5984 | 3.43 | 5984 | 3.98
5986 | 3.43 | 5986 | 3.98
5988 | 3.42 | 5988 | 3.99
5990 | 3.42 | 5990 | 3.98
5992 | 3.43 | 5992 | 3.98
5994 | 3.43 | 5994 | 3.98
5996 | 3.43 | 5996 | 3.98
5998 | 3.44 | 5998 | 4
6000 | 3.42 | 6000 | 3.99
6002 | 3.43 | 6002 | 3.99
6004 | 3.42 | 6004 | 3.98
6006 | 3.44 | 6006 | 3.98
6008 | 3.44 | 6008 | 3.98
6010 | 3.44 | 6010 | 3.99
6012 | 3.43 | 6012 | 3.99
6014 | 3.44 | 6014 | 3.99
6016 | 3.44 | 6016 | 3.98
6018 | 3.44 | 6018 | 3.98
6020 | 3.43 | 6020 | 3.99
6022 | 3.44 | 6022 | 3.99
6024 | 3.45 | 6024 | 3.99
6026 | 3.44 | 6026 | 3.99
6028 | 3.44 | 6028 | 4
6030 | 3.44 | 6030 | 3.99
6032 | 3.44 | 6032 | 4
6034 | 3.44 | 6034 | 3.99
6036 | 3.44 | 6036 | 3.98
6038 | 3.44 | 6038 | 3.98
6040 | 3.43 | 6040 | 3.99
6042 | 3.45 | 6042 | 3.99
6044 | 3.44 | 6044 | 4
6046 | 3.44 | 6046 | 4
6048 | 3.44 | 6048 | 3.98
6050 | 3.45 | 6050 | 3.98
6052 | 3.44 | 6052 | 3.99
6054 | 3.45 | 6054 | 3.99
6056 | 3.46 | 6056 | 4
6058 | 3.45 | 6058 | 4
6060 | 3.45 | 6060 | 3.99
6062 | 3.45 | 6062 | 4
6064 | 3.44 | 6064 | 4.01
6066 | 3.45 | 6066 | 4.01
6068 | 3.45 | 6068 | 4
6070 | 3.45 | 6070 | 4
6072 | 3.44 | 6072 | 3.99
6074 | 3.44 | 6074 | 3.99
6076 | 3.44 | 6076 | 4
6078 | 3.44 | 6078 | 4
6080 | 3.45 | 6080 | 3.99
6082 | 3.44 | 6082 | 3.99
6084 | 3.44 | 6084 | 3.99
6086 | 3.44 | 6086 | 3.99
6088 | 3.44 | 6088 | 4
6090 | 3.44 | 6090 | 4
6092 | 3.45 | 6092 | 4
6094 | 3.46 | 6094 | 4
6096 | 3.46 | 6096 | 4
6098 | 3.44 | 6098 | 4
6100 | 3.46 | 6100 | 3.99
6102 | 3.46 | 6102 | 3.99
6104 | 3.45 | 6104 | 3.99
6106 | 3.45 | 6106 | 4
6108 | 3.45 | 6108 | 4
6110 | 3.47 | 6110 | 4
6112 | 3.45 | 6112 | 3.99
6114 | 3.45 | 6114 | 4
6116 | 3.46 | 6116 | 4
6118 | 3.46 | 6118 | 4.01
6120 | 3.45 | 6120 | 4.01
6122 | 3.44 | 6122 | 4.01
6124 | 3.46 | 6124 | 3.99
6126 | 3.45 | 6126 | 4
6128 | 3.46 | 6128 | 4
6130 | 3.44 | 6130 | 4.01
6132 | 3.46 | 6132 | 4.01
6134 | 3.46 | 6134 | 4.01
6136 | 3.46 | 6136 | 4.01
6138 | 3.47 | 6138 | 4.01
6140 | 3.46 | 6140 | 4
6142 | 3.46 | 6142 | 4.01
6144 | 3.45 | 6144 | 4
6146 | 3.45 | 6146 | 4.01
6148 | 3.46 | 6148 | 4.01
6150 | 3.46 | 6150 | 4.01
6152 | 3.47 | 6152 | 4.01
6154 | 3.46 | 6154 | 4
6156 | 3.46 | 6156 | 4
6158 | 3.46 | 6158 | 4.01
6160 | 3.46 | 6160 | 4
6162 | 3.46 | 6162 | 4
6164 | 3.46 | 6164 | 4.01
6166 | 3.46 | 6166 | 4.01
6168 | 3.46 | 6168 | 4.01
6170 | 3.45 | 6170 | 4.01
6172 | 3.47 | 6172 | 4
6174 | 3.46 | 6174 | 4
6176 | 3.47 | 6176 | 4
6178 | 3.48 | 6178 | 4.01
6180 | 3.47 | 6180 | 4.01
6182 | 3.47 | 6182 | 4.01
6184 | 3.47 | 6184 | 4.01
6186 | 3.47 | 6186 | 4.01
6188 | 3.47 | 6188 | 4.01
6190 | 3.47 | 6190 | 4.01
6192 | 3.47 | 6192 | 4.02
6194 | 3.48 | 6194 | 4.02
6196 | 3.48 | 6196 | 4.01
6198 | 3.48 | 6198 | 4
6200 | 3.48 | 6200 | 4.01
6202 | 3.48 | 6202 | 4.01
6204 | 3.47 | 6204 | 4.01
6206 | 3.46 | 6206 | 4.02
6208 | 3.48 | 6208 | 4.02
6210 | 3.48 | 6210 | 4.01
6212 | 3.47 | 6212 | 4.03
6214 | 3.48 | 6214 | 4.02
6216 | 3.47 | 6216 | 4.01
6218 | 3.48 | 6218 | 4.03
6220 | 3.48 | 6220 | 4.01
6222 | 3.47 | 6222 | 4.02
6224 | 3.48 | 6224 | 4
6226 | 3.47 | 6226 | 4.01
6228 | 3.48 | 6228 | 4.02
6230 | 3.47 | 6230 | 4.01
6232 | 3.48 | 6232 | 4.02
6234 | 3.48 | 6234 | 4.02
6236 | 3.48 | 6236 | 4.01
6238 | 3.48 | 6238 | 4.01
6240 | 3.48 | 6240 | 4.02
6242 | 3.48 | 6242 | 4.02
6244 | 3.49 | 6244 | 4.02
6246 | 3.5 | 6246 | 4.02
6248 | 3.49 | 6248 | 4.01
6250 | 3.49 | 6250 | 4.01
6252 | 3.48 | 6252 | 4.01
6254 | 3.48 | 6254 | 4.02
6256 | 3.48 | 6256 | 4.01
6258 | 3.49 | 6258 | 4.01
6260 | 3.49 | 6260 | 4.01
6262 | 3.48 | 6262 | 4.02
6264 | 3.48 | 6264 | 4.02
6266 | 3.49 | 6266 | 4.02
6268 | 3.49 | 6268 | 4.01
6270 | 3.48 | 6270 | 4.01
6272 | 3.48 | 6272 | 4.02
6274 | 3.5 | 6274 | 4.02
6276 | 3.49 | 6276 | 4.03
6278 | 3.5 | 6278 | 4.02
6280 | 3.5 | 6280 | 4.01
6282 | 3.49 | 6282 | 4.02
6284 | 3.5 | 6284 | 4.01
6286 | 3.49 | 6286 | 4.01
6288 | 3.48 | 6288 | 4.03
6290 | 3.5 | 6290 | 4.01
6292 | 3.49 | 6292 | 4.02
6294 | 3.49 | 6294 | 4.02
6296 | 3.49 | 6296 | 4.03
6298 | 3.49 | 6298 | 4.03
6300 | 3.49 | 6300 | 4.02
6302 | 3.49 | 6302 | 4.02
6304 | 3.49 | 6304 | 4.02
6306 | 3.5 | 6306 | 4.02
6308 | 3.49 | 6308 | 4.03
6310 | 3.49 | 6310 | 4.03
6312 | 3.49 | 6312 | 4.03
6314 | 3.49 | 6314 | 4.02
6316 | 3.5 | 6316 | 4.02
6318 | 3.5 | 6318 | 4.03
6320 | 3.5 | 6320 | 4.03
6322 | 3.49 | 6322 | 4.04
6324 | 3.49 | 6324 | 4.03
6326 | 3.5 | 6326 | 4.02
6328 | 3.49 | 6328 | 4.03
6330 | 3.49 | 6330 | 4.04
6332 | 3.49 | 6332 | 4.03
6334 | 3.49 | 6334 | 4.03
6336 | 3.5 | 6336 | 4.03
6338 | 3.49 | 6338 | 4.03
6340 | 3.49 | 6340 | 4.03
6342 | 3.49 | 6342 | 4.04
6344 | 3.5 | 6344 | 4.03
6346 | 3.51 | 6346 | 4.03
6348 | 3.51 | 6348 | 4.02
6350 | 3.51 | 6350 | 4.03
6352 | 3.5 | 6352 | 4.04
6354 | 3.5 | 6354 | 4.03
6356 | 3.5 | 6356 | 4.03
6358 | 3.5 | 6358 | 4.04
6360 | 3.5 | 6360 | 4.04
6362 | 3.51 | 6362 | 4.04
6364 | 3.5 | 6364 | 4.04
6366 | 3.5 | 6366 | 4.04
6368 | 3.5 | 6368 | 4.03
6370 | 3.5 | 6370 | 4.04
6372 | 3.5 | 6372 | 4.03
6374 | 3.5 | 6374 | 4.04
6376 | 3.5 | 6376 | 4.04
6378 | 3.51 | 6378 | 4.06
6380 | 3.51 | 6380 | 4.04
6382 | 3.51 | 6382 | 4.04
6384 | 3.51 | 6384 | 4.04
6386 | 3.5 | 6386 | 4.04
6388 | 3.51 | 6388 | 4.04
6390 | 3.5 | 6390 | 4.03
6392 | 3.52 | 6392 | 4.04
6394 | 3.52 | 6394 | 4.03
6396 | 3.52 | 6396 | 4.04
6398 | 3.51 | 6398 | 4.04
6400 | 3.51 | 6400 | 4.03
6402 | 3.51 | 6402 | 4.04
6404 | 3.51 | 6404 | 4.04
6406 | 3.51 | 6406 | 4.03
6408 | 3.51 | 6408 | 4.04
6410 | 3.51 | 6410 | 4.03
6412 | 3.51 | 6412 | 4.04
6414 | 3.51 | 6414 | 4.04
6416 | 3.52 | 6416 | 4.03
6418 | 3.51 | 6418 | 4.04
6420 | 3.51 | 6420 | 4.05
6422 | 3.51 | 6422 | 4.04
6424 | 3.51 | 6424 | 4.04
6426 | 3.52 | 6426 | 4.04
6428 | 3.51 | 6428 | 4.05
6430 | 3.52 | 6430 | 4.05
6432 | 3.52 | 6432 | 4.05
6434 | 3.52 | 6434 | 4.04
6436 | 3.52 | 6436 | 4.04
6438 | 3.52 | 6438 | 4.05
6440 | 3.52 | 6440 | 4.05
6442 | 3.51 | 6442 | 4.05
6444 | 3.52 | 6444 | 4.04
6446 | 3.51 | 6446 | 4.03
6448 | 3.52 | 6448 | 4.03
6450 | 3.52 | 6450 | 4.04
6452 | 3.53 | 6452 | 4.04
6454 | 3.51 | 6454 | 4.03
6456 | 3.51 | 6456 | 4.04
6458 | 3.52 | 6458 | 4.06
6460 | 3.52 | 6460 | 4.04
6462 | 3.52 | 6462 | 4.04
6464 | 3.53 | 6464 | 4.05
6466 | 3.52 | 6466 | 4.04
6468 | 3.53 | 6468 | 4.05
6470 | 3.53 | 6470 | 4.04
6472 | 3.53 | 6472 | 4.05
6474 | 3.52 | 6474 | 4.06
6476 | 3.53 | 6476 | 4.05
6478 | 3.52 | 6478 | 4.03
6480 | 3.53 | 6480 | 4.05
6482 | 3.54 | 6482 | 4.05
6484 | 3.53 | 6484 | 4.05
6486 | 3.54 | 6486 | 4.04
6488 | 3.53 | 6488 | 4.05
6490 | 3.54 | 6490 | 4.05
6492 | 3.54 | 6492 | 4.04
6494 | 3.52 | 6494 | 4.05
6496 | 3.54 | 6496 | 4.05
6498 | 3.54 | 6498 | 4.04
6500 | 3.53 | 6500 | 4.04
6502 | 3.54 | 6502 | 4.04
6504 | 3.53 | 6504 | 4.05
6506 | 3.53 | 6506 | 4.05
6508 | 3.53 | 6508 | 4.04
6510 | 3.53 | 6510 | 4.04
6512 | 3.53 | 6512 | 4.05
6514 | 3.55 | 6514 | 4.05
6516 | 3.54 | 6516 | 4.06
6518 | 3.54 | 6518 | 4.06
6520 | 3.54 | 6520 | 4.07
6522 | 3.55 | 6522 | 4.05
6524 | 3.55 | 6524 | 4.05
6526 | 3.54 | 6526 | 4.05
6528 | 3.55 | 6528 | 4.07
6530 | 3.54 | 6530 | 4.06
6532 | 3.55 | 6532 | 4.06
6534 | 3.55 | 6534 | 4.07
6536 | 3.56 | 6536 | 4.07
6538 | 3.54 | 6538 | 4.07
6540 | 3.55 | 6540 | 4.07
6542 | 3.55 | 6542 | 4.06
6544 | 3.54 | 6544 | 4.07
6546 | 3.54 | 6546 | 4.07
6548 | 3.54 | 6548 | 4.07
6550 | 3.54 | 6550 | 4.07
6552 | 3.54 | 6552 | 4.07
6554 | 3.55 | 6554 | 4.07
6556 | 3.54 | 6556 | 4.07
6558 | 3.55 | 6558 | 4.07
6560 | 3.56 | 6560 | 4.07
6562 | 3.54 | 6562 | 4.07
6564 | 3.54 | 6564 | 4.07
6566 | 3.55 | 6566 | 4.07
6568 | 3.54 | 6568 | 4.07
6570 | 3.54 | 6570 | 4.07
6572 | 3.56 | 6572 | 4.06
6574 | 3.55 | 6574 | 4.08
6576 | 3.54 | 6576 | 4.07
6578 | 3.54 | 6578 | 4.06
6580 | 3.54 | 6580 | 4.07
6582 | 3.55 | 6582 | 4.07
6584 | 3.54 | 6584 | 4.07
6586 | 3.55 | 6586 | 4.07
6588 | 3.55 | 6588 | 4.07
6590 | 3.54 | 6590 | 4.07
6592 | 3.54 | 6592 | 4.06
6594 | 3.55 | 6594 | 4.07
6596 | 3.55 | 6596 | 4.07
6598 | 3.55 | 6598 | 4.06
6600 | 3.54 | 6600 | 4.07
6602 | 3.56 | 6602 | 4.07
6604 | 3.55 | 6604 | 4.07
6606 | 3.56 | 6606 | 4.06
6608 | 3.57 | 6608 | 4.07
6610 | 3.56 | 6610 | 4.07
6612 | 3.54 | 6612 | 4.07
6614 | 3.55 | 6614 | 4.07
6616 | 3.56 | 6616 | 4.07
6618 | 3.56 | 6618 | 4.07
6620 | 3.55 | 6620 | 4.08
6622 | 3.55 | 6622 | 4.07
6624 | 3.55 | 6624 | 4.07
6626 | 3.55 | 6626 | 4.07
6628 | 3.55 | 6628 | 4.07
6630 | 3.56 | 6630 | 4.07
6632 | 3.55 | 6632 | 4.07
6634 | 3.57 | 6634 | 4.06
6636 | 3.56 | 6636 | 4.08
6638 | 3.56 | 6638 | 4.08
6640 | 3.56 | 6640 | 4.08
6642 | 3.56 | 6642 | 4.07
6644 | 3.56 | 6644 | 4.07
6646 | 3.56 | 6646 | 4.08
6648 | 3.56 | 6648 | 4.07
6650 | 3.56 | 6650 | 4.06
6652 | 3.57 | 6652 | 4.07
6654 | 3.56 | 6654 | 4.08
6656 | 3.56 | 6656 | 4.07
6658 | 3.56 | 6658 | 4.08
6660 | 3.56 | 6660 | 4.07
6662 | 3.56 | 6662 | 4.07
6664 | 3.55 | 6664 | 4.08
6666 | 3.57 | 6666 | 4.07
6668 | 3.55 | 6668 | 4.06
6670 | 3.56 | 6670 | 4.08
6672 | 3.57 | 6672 | 4.08
6674 | 3.57 | 6674 | 4.08
6676 | 3.57 | 6676 | 4.07
6678 | 3.57 | 6678 | 4.08
6680 | 3.57 | 6680 | 4.08
6682 | 3.57 | 6682 | 4.08
6684 | 3.57 | 6684 | 4.08
6686 | 3.57 | 6686 | 4.08
6688 | 3.57 | 6688 | 4.08
6690 | 3.57 | 6690 | 4.08
6692 | 3.56 | 6692 | 4.08
6694 | 3.57 | 6694 | 4.08
6696 | 3.56 | 6696 | 4.08
6698 | 3.58 | 6698 | 4.08
6700 | 3.57 | 6700 | 4.08
6702 | 3.57 | 6702 | 4.07
6704 | 3.56 | 6704 | 4.08
6706 | 3.56 | 6706 | 4.08
6708 | 3.58 | 6708 | 4.08
6710 | 3.57 | 6710 | 4.07
6712 | 3.56 | 6712 | 4.08
6714 | 3.57 | 6714 | 4.09
6716 | 3.57 | 6716 | 4.09
6718 | 3.57 | 6718 | 4.09
6720 | 3.58 | 6720 | 4.09
6722 | 3.57 | 6722 | 4.07
6724 | 3.57 | 6724 | 4.09
6726 | 3.57 | 6726 | 4.09
6728 | 3.56 | 6728 | 4.09
6730 | 3.57 | 6730 | 4.07
6732 | 3.57 | 6732 | 4.08
6734 | 3.56 | 6734 | 4.08
6736 | 3.58 | 6736 | 4.09
6738 | 3.57 | 6738 | 4.08
6740 | 3.57 | 6740 | 4.09
6742 | 3.57 | 6742 | 4.09
6744 | 3.57 | 6744 | 4.09
6746 | 3.56 | 6746 | 4.08
6748 | 3.58 | 6748 | 4.09
6750 | 3.58 | 6750 | 4.08
6752 | 3.57 | 6752 | 4.09
6754 | 3.58 | 6754 | 4.09
6756 | 3.58 | 6756 | 4.09
6758 | 3.59 | 6758 | 4.09
6760 | 3.59 | 6760 | 4.08
6762 | 3.58 | 6762 | 4.07
6764 | 3.57 | 6764 | 4.1
6766 | 3.59 | 6766 | 4.1
6768 | 3.59 | 6768 | 4.08
6770 | 3.58 | 6770 | 4.08
6772 | 3.59 | 6772 | 4.09
6774 | 3.59 | 6774 | 4.08
6776 | 3.58 | 6776 | 4.09
6778 | 3.57 | 6778 | 4.09
6780 | 3.59 | 6780 | 4.1
6782 | 3.59 | 6782 | 4.09
6784 | 3.6 | 6784 | 4.09
6786 | 3.58 | 6786 | 4.09
6788 | 3.58 | 6788 | 4.09
6790 | 3.58 | 6790 | 4.09
6792 | 3.59 | 6792 | 4.09
6794 | 3.59 | 6794 | 4.08
6796 | 3.58 | 6796 | 4.09
6798 | 3.58 | 6798 | 4.09
6800 | 3.6 | 6800 | 4.09
6802 | 3.58 | 6802 | 4.1
6804 | 3.6 | 6804 | 4.09
6806 | 3.6 | 6806 | 4.09
6808 | 3.6 | 6808 | 4.09
6810 | 3.58 | 6810 | 4.09
6812 | 3.58 | 6812 | 4.09
6814 | 3.59 | 6814 | 4.09
6816 | 3.58 | 6816 | 4.09
6818 | 3.59 | 6818 | 4.09
6820 | 3.61 | 6820 | 4.1
6822 | 3.6 | 6822 | 4.09
6824 | 3.59 | 6824 | 4.09
6826 | 3.6 | 6826 | 4.11
6828 | 3.6 | 6828 | 4.1
6830 | 3.6 | 6830 | 4.09
6832 | 3.61 | 6832 | 4.1
6834 | 3.59 | 6834 | 4.1
6836 | 3.59 | 6836 | 4.1
6838 | 3.59 | 6838 | 4.1
6840 | 3.6 | 6840 | 4.1
6842 | 3.59 | 6842 | 4.1
6844 | 3.6 | 6844 | 4.1
6846 | 3.59 | 6846 | 4.1
6848 | 3.6 | 6848 | 4.09
6850 | 3.59 | 6850 | 4.1
6852 | 3.59 | 6852 | 4.11
6854 | 3.59 | 6854 | 4.12
6856 | 3.59 | 6856 | 4.11
6858 | 3.59 | 6858 | 4.11
6860 | 3.6 | 6860 | 4.11
6862 | 3.59 | 6862 | 4.1
6864 | 3.59 | 6864 | 4.1
6866 | 3.6 | 6866 | 4.09
6868 | 3.6 | 6868 | 4.1
6870 | 3.6 | 6870 | 4.1
6872 | 3.6 | 6872 | 4.1
6874 | 3.6 | 6874 | 4.11
6876 | 3.6 | 6876 | 4.1
6878 | 3.6 | 6878 | 4.1
6880 | 3.6 | 6880 | 4.1
6882 | 3.6 | 6882 | 4.09
6884 | 3.6 | 6884 | 4.11
6886 | 3.61 | 6886 | 4.1
6888 | 3.6 | 6888 | 4.1
6890 | 3.6 | 6890 | 4.1
6892 | 3.6 | 6892 | 4.11
6894 | 3.61 | 6894 | 4.1
6896 | 3.6 | 6896 | 4.11
6898 | 3.6 | 6898 | 4.1
6900 | 3.6 | 6900 | 4.1
6902 | 3.61 | 6902 | 4.1
6904 | 3.6 | 6904 | 4.1
6906 | 3.59 | 6906 | 4.11
6908 | 3.59 | 6908 | 4.11
6910 | 3.59 | 6910 | 4.11
6912 | 3.6 | 6912 | 4.09
6914 | 3.59 | 6914 | 4.11
6916 | 3.59 | 6916 | 4.1
6918 | 3.61 | 6918 | 4.11
6920 | 3.6 | 6920 | 4.11
6922 | 3.6 | 6922 | 4.1
6924 | 3.61 | 6924 | 4.11
6926 | 3.6 | 6926 | 4.11
6928 | 3.61 | 6928 | 4.1
6930 | 3.61 | 6930 | 4.1
6932 | 3.6 | 6932 | 4.11
6934 | 3.61 | 6934 | 4.1
6936 | 3.61 | 6936 | 4.11
6938 | 3.61 | 6938 | 4.12
6940 | 3.61 | 6940 | 4.11
6942 | 3.61 | 6942 | 4.11
6944 | 3.6 | 6944 | 4.12
6946 | 3.62 | 6946 | 4.13
6948 | 3.61 | 6948 | 4.11
6950 | 3.61 | 6950 | 4.11
6952 | 3.62 | 6952 | 4.11
6954 | 3.62 | 6954 | 4.11
6956 | 3.63 | 6956 | 4.12
6958 | 3.62 | 6958 | 4.12
6960 | 3.62 | 6960 | 4.11
6962 | 3.64 | 6962 | 4.12
6964 | 3.61 | 6964 | 4.11
6966 | 3.62 | 6966 | 4.12
6968 | 3.61 | 6968 | 4.12
6970 | 3.62 | 6970 | 4.11
6972 | 3.62 | 6972 | 4.12
6974 | 3.62 | 6974 | 4.12
6976 | 3.62 | 6976 | 4.11
6978 | 3.62 | 6978 | 4.11
6980 | 3.62 | 6980 | 4.11
6982 | 3.61 | 6982 | 4.12
6984 | 3.62 | 6984 | 4.11
6986 | 3.61 | 6986 | 4.11
6988 | 3.63 | 6988 | 4.11
6990 | 3.62 | 6990 | 4.12
6992 | 3.62 | 6992 | 4.12
6994 | 3.63 | 6994 | 4.12
6996 | 3.63 | 6996 | 4.12
6998 | 3.64 | 6998 | 4.12
7000 | 3.63 | 7000 | 4.12
7002 | 3.64 | 7002 | 4.11
7004 | 3.63 | 7004 | 4.12
7006 | 3.64 | 7006 | 4.13
7008 | 3.63 | 7008 | 4.13
7010 | 3.63 | 7010 | 4.13
7012 | 3.62 | 7012 | 4.13
7014 | 3.63 | 7014 | 4.13
7016 | 3.62 | 7016 | 4.13
7018 | 3.63 | 7018 | 4.12
7020 | 3.64 | 7020 | 4.12
7022 | 3.63 | 7022 | 4.12
7024 | 3.63 | 7024 | 4.11
7026 | 3.62 | 7026 | 4.12
7028 | 3.62 | 7028 | 4.12
7030 | 3.63 | 7030 | 4.12
7032 | 3.63 | 7032 | 4.1
7034 | 3.63 | 7034 | 4.13
7036 | 3.62 | 7036 | 4.12
7038 | 3.65 | 7038 | 4.11
7040 | 3.64 | 7040 | 4.12
7042 | 3.64 | 7042 | 4.12
7044 | 3.63 | 7044 | 4.12
7046 | 3.65 | 7046 | 4.12
7048 | 3.64 | 7048 | 4.12
7050 | 3.65 | 7050 | 4.12
7052 | 3.64 | 7052 | 4.13
7054 | 3.66 | 7054 | 4.12
7056 | 3.64 | 7056 | 4.12
7058 | 3.65 | 7058 | 4.14
7060 | 3.64 | 7060 | 4.12
7062 | 3.65 | 7062 | 4.11
7064 | 3.64 | 7064 | 4.13
7066 | 3.64 | 7066 | 4.12
7068 | 3.64 | 7068 | 4.12
7070 | 3.64 | 7070 | 4.14
7072 | 3.64 | 7072 | 4.13
7074 | 3.64 | 7074 | 4.12
7076 | 3.64 | 7076 | 4.13
7078 | 3.65 | 7078 | 4.14
7080 | 3.64 | 7080 | 4.13
7082 | 3.64 | 7082 | 4.13
7084 | 3.64 | 7084 | 4.13
7086 | 3.64 | 7086 | 4.14
7088 | 3.64 | 7088 | 4.12
7090 | 3.64 | 7090 | 4.12
7092 | 3.64 | 7092 | 4.13
7094 | 3.64 | 7094 | 4.12
7096 | 3.63 | 7096 | 4.13
7098 | 3.65 | 7098 | 4.13
7100 | 3.63 | 7100 | 4.13
7102 | 3.64 | 7102 | 4.15
7104 | 3.64 | 7104 | 4.13
7106 | 3.64 | 7106 | 4.14
7108 | 3.64 | 7108 | 4.15
7110 | 3.64 | 7110 | 4.15
7112 | 3.64 | 7112 | 4.14
7114 | 3.65 | 7114 | 4.16
7116 | 3.64 | 7116 | 4.14
7118 | 3.64 | 7118 | 4.14
7120 | 3.64 | 7120 | 4.14
7122 | 3.64 | 7122 | 4.14
7124 | 3.66 | 7124 | 4.13
7126 | 3.65 | 7126 | 4.14
7128 | 3.66 | 7128 | 4.14
7130 | 3.66 | 7130 | 4.12
7132 | 3.65 | 7132 | 4.14
7134 | 3.66 | 7134 | 4.13
7136 | 3.66 | 7136 | 4.14
7138 | 3.65 | 7138 | 4.14
7140 | 3.65 | 7140 | 4.14
7142 | 3.64 | 7142 | 4.15
7144 | 3.65 | 7144 | 4.14
7146 | 3.64 | 7146 | 4.16
7148 | 3.65 | 7148 | 4.14
7150 | 3.64 | 7150 | 4.14
7152 | 3.65 | 7152 | 4.15
7154 | 3.66 | 7154 | 4.15
7156 | 3.65 | 7156 | 4.13
7158 | 3.65 | 7158 | 4.14
7160 | 3.65 | 7160 | 4.14
7162 | 3.64 | 7162 | 4.14
7164 | 3.65 | 7164 | 4.15
7166 | 3.65 | 7166 | 4.14
7168 | 3.64 | 7168 | 4.14
7170 | 3.65 | 7170 | 4.14
7172 | 3.65 | 7172 | 4.14
7174 | 3.66 | 7174 | 4.14
7176 | 3.65 | 7176 | 4.15
7178 | 3.66 | 7178 | 4.15
7180 | 3.66 | 7180 | 4.15
7182 | 3.66 | 7182 | 4.15
7184 | 3.65 | 7184 | 4.14
7186 | 3.66 | 7186 | 4.14
7188 | 3.66 | 7188 | 4.15
7190 | 3.66 | 7190 | 4.14
7192 | 3.65 | 7192 | 4.15
7194 | 3.65 | 7194 | 4.15
7196 | 3.65 | 7196 | 4.15
7198 | 3.67 | 7198 | 4.16
7200 | 3.67 | 7200 | 4.15
7202 | 3.66 | 7202 | 4.15
7204 | 3.66 | 7204 | 4.15
7206 | 3.67 | 7206 | 4.15
7208 | 3.67 | 7208 | 4.16
7210 | 3.66 | 7210 | 4.14
7212 | 3.66 | 7212 | 4.14
7214 | 3.66 | 7214 | 4.15
7216 | 3.65 | 7216 | 4.15
7218 | 3.66 | 7218 | 4.15
7220 | 3.66 | 7220 | 4.15
7222 | 3.67 | 7222 | 4.15
7224 | 3.66 | 7224 | 4.15
7226 | 3.66 | 7226 | 4.15
7228 | 3.66 | 7228 | 4.15
7230 | 3.67 | 7230 | 4.15
7232 | 3.66 | 7232 | 4.14
7234 | 3.67 | 7234 | 4.15
7236 | 3.67 | 7236 | 4.16
7238 | 3.66 | 7238 | 4.15
7240 | 3.67 | 7240 | 4.15
7242 | 3.67 | 7242 | 4.15
7244 | 3.67 | 7244 | 4.15
7246 | 3.67 | 7246 | 4.16
7248 | 3.67 | 7248 | 4.16
7250 | 3.68 | 7250 | 4.17
7252 | 3.68 | 7252 | 4.16
7254 | 3.67 | 7254 | 4.16
7256 | 3.66 | 7256 | 4.16
7258 | 3.69 | 7258 | 4.17
7260 | 3.69 | 7260 | 4.15
7262 | 3.67 | 7262 | 4.16
7264 | 3.67 | 7264 | 4.15
7266 | 3.67 | 7266 | 4.15
7268 | 3.67 | 7268 | 4.16
7270 | 3.68 | 7270 | 4.17
7272 | 3.67 | 7272 | 4.16
7274 | 3.67 | 7274 | 4.16
7276 | 3.68 | 7276 | 4.17
7278 | 3.67 | 7278 | 4.17
7280 | 3.68 | 7280 | 4.16
7282 | 3.68 | 7282 | 4.16
7284 | 3.67 | 7284 | 4.17
7286 | 3.67 | 7286 | 4.15
7288 | 3.69 | 7288 | 4.16
7290 | 3.66 | 7290 | 4.17
7292 | 3.67 | 7292 | 4.16
7294 | 3.68 | 7294 | 4.16
7296 | 3.68 | 7296 | 4.17
7298 | 3.68 | 7298 | 4.16
7300 | 3.69 | 7300 | 4.16
7302 | 3.68 | 7302 | 4.16
7304 | 3.69 | 7304 | 4.17
7306 | 3.69 | 7306 | 4.16
7308 | 3.67 | 7308 | 4.17
7310 | 3.69 | 7310 | 4.16
7312 | 3.69 | 7312 | 4.16
7314 | 3.69 | 7314 | 4.17
7316 | 3.68 | 7316 | 4.17
7318 | 3.68 | 7318 | 4.18
7320 | 3.68 | 7320 | 4.17
7322 | 3.69 | 7322 | 4.16
7324 | 3.68 | 7324 | 4.17
7326 | 3.69 | 7326 | 4.17
7328 | 3.69 | 7328 | 4.18
7330 | 3.69 | 7330 | 4.18
7332 | 3.69 | 7332 | 4.17
7334 | 3.69 | 7334 | 4.18
7336 | 3.69 | 7336 | 4.16
7338 | 3.69 | 7338 | 4.16
7340 | 3.69 | 7340 | 4.16
7342 | 3.7 | 7342 | 4.16
7344 | 3.7 | 7344 | 4.17
7346 | 3.68 | 7346 | 4.16
7348 | 3.68 | 7348 | 4.17
7350 | 3.69 | 7350 | 4.17
7352 | 3.68 | 7352 | 4.17
7354 | 3.69 | 7354 | 4.17
7356 | 3.69 | 7356 | 4.17
7358 | 3.69 | 7358 | 4.17
7360 | 3.69 | 7360 | 4.18
7362 | 3.69 | 7362 | 4.18
7364 | 3.69 | 7364 | 4.17
7366 | 3.69 | 7366 | 4.17
7368 | 3.7 | 7368 | 4.17
7370 | 3.7 | 7370 | 4.17
7372 | 3.7 | 7372 | 4.17
7374 | 3.69 | 7374 | 4.18
7376 | 3.71 | 7376 | 4.18
7378 | 3.7 | 7378 | 4.18
7380 | 3.7 | 7380 | 4.17
7382 | 3.7 | 7382 | 4.17
7384 | 3.69 | 7384 | 4.18
7386 | 3.69 | 7386 | 4.19
7388 | 3.7 | 7388 | 4.18
7390 | 3.7 | 7390 | 4.18
7392 | 3.71 | 7392 | 4.18
7394 | 3.7 | 7394 | 4.18
7396 | 3.7 | 7396 | 4.18
7398 | 3.71 | 7398 | 4.17
7400 | 3.71 | 7400 | 4.18
7402 | 3.72 | 7402 | 4.18
7404 | 3.7 | 7404 | 4.18
7406 | 3.71 | 7406 | 4.17
7408 | 3.71 | 7408 | 4.17
7410 | 3.71 | 7410 | 4.19
7412 | 3.7 | 7412 | 4.17
7414 | 3.71 | 7414 | 4.17
7416 | 3.72 | 7416 | 4.18
7418 | 3.7 | 7418 | 4.19
7420 | 3.7 | 7420 | 4.18
7422 | 3.71 | 7422 | 4.18
7424 | 3.7 | 7424 | 4.18
7426 | 3.72 | 7426 | 4.17
7428 | 3.71 | 7428 | 4.18
7430 | 3.72 | 7430 | 4.18
7432 | 3.71 | 7432 | 4.17
7434 | 3.71 | 7434 | 4.18
7436 | 3.71 | 7436 | 4.18
7438 | 3.69 | 7438 | 4.18
7440 | 3.7 | 7440 | 4.17
7442 | 3.7 | 7442 | 4.18
7444 | 3.7 | 7444 | 4.17
7446 | 3.7 | 7446 | 4.19
7448 | 3.7 | 7448 | 4.17
7450 | 3.7 | 7450 | 4.18
7452 | 3.71 | 7452 | 4.19
7454 | 3.71 | 7454 | 4.17
7456 | 3.72 | 7456 | 4.17
7458 | 3.72 | 7458 | 4.18
7460 | 3.72 | 7460 | 4.17
7462 | 3.71 | 7462 | 4.18
7464 | 3.72 | 7464 | 4.16
7466 | 3.71 | 7466 | 4.17
7468 | 3.71 | 7468 | 4.17
7470 | 3.71 | 7470 | 4.17
7472 | 3.71 | 7472 | 4.16
7474 | 3.72 | 7474 | 4.18
7476 | 3.73 | 7476 | 4.18
7478 | 3.73 | 7478 | 4.18
7480 | 3.73 | 7480 | 4.18
7482 | 3.72 | 7482 | 4.18
7484 | 3.73 | 7484 | 4.17
7486 | 3.72 | 7486 | 4.18
7488 | 3.73 | 7488 | 4.18
7490 | 3.73 | 7490 | 4.17
7492 | 3.72 | 7492 | 4.18
7494 | 3.73 | 7494 | 4.19
7496 | 3.72 | 7496 | 4.17
7498 | 3.73 | 7498 | 4.18
7500 | 3.73 | 7500 | 4.18
7502 | 3.72 | 7502 | 4.18
7504 | 3.71 | 7504 | 4.17
7506 | 3.71 | 7506 | 4.18
7508 | 3.73 | 7508 | 4.19
7510 | 3.73 | 7510 | 4.19
7512 | 3.73 | 7512 | 4.19
7514 | 3.73 | 7514 | 4.19
7516 | 3.73 | 7516 | 4.18
7518 | 3.71 | 7518 | 4.18
7520 | 3.73 | 7520 | 4.17
7522 | 3.72 | 7522 | 4.19
7524 | 3.72 | 7524 | 4.18
7526 | 3.72 | 7526 | 4.19
7528 | 3.72 | 7528 | 4.19
7530 | 3.72 | 7530 | 4.17
7532 | 3.73 | 7532 | 4.18
7534 | 3.73 | 7534 | 4.18
7536 | 3.72 | 7536 | 4.19
7538 | 3.72 | 7538 | 4.18
7540 | 3.72 | 7540 | 4.18
7542 | 3.72 | 7542 | 4.18
7544 | 3.73 | 7544 | 4.18
7546 | 3.72 | 7546 | 4.18
7548 | 3.73 | 7548 | 4.18
7550 | 3.73 | 7550 | 4.17
7552 | 3.72 | 7552 | 4.18
7554 | 3.72 | 7554 | 4.2
7556 | 3.72 | 7556 | 4.19
7558 | 3.73 | 7558 | 4.18
7560 | 3.72 | 7560 | 4.16
7562 | 3.72 | 7562 | 4.19
7564 | 3.74 | 7564 | 4.18
7566 | 3.73 | 7566 | 4.19
7568 | 3.73 | 7568 | 4.19
7570 | 3.73 | 7570 | 4.19
7572 | 3.73 | 7572 | 4.19
7574 | 3.73 | 7574 | 4.19
7576 | 3.72 | 7576 | 4.19
7578 | 3.72 | 7578 | 4.19
7580 | 3.74 | 7580 | 4.19
7582 | 3.73 | 7582 | 4.19
7584 | 3.74 | 7584 | 4.2
7586 | 3.75 | 7586 | 4.2
7588 | 3.75 | 7588 | 4.19
7590 | 3.73 | 7590 | 4.2
7592 | 3.73 | 7592 | 4.2
7594 | 3.74 | 7594 | 4.18
7596 | 3.74 | 7596 | 4.21
7598 | 3.73 | 7598 | 4.2
7600 | 3.74 | 7600 | 4.18
7602 | 3.74 | 7602 | 4.19
7604 | 3.74 | 7604 | 4.19
7606 | 3.73 | 7606 | 4.18
7608 | 3.73 | 7608 | 4.19
7610 | 3.73 | 7610 | 4.2
7612 | 3.73 | 7612 | 4.19
7614 | 3.75 | 7614 | 4.19
7616 | 3.75 | 7616 | 4.19
7618 | 3.75 | 7618 | 4.19
7620 | 3.74 | 7620 | 4.19
7622 | 3.74 | 7622 | 4.18
7624 | 3.74 | 7624 | 4.2
7626 | 3.74 | 7626 | 4.19
7628 | 3.74 | 7628 | 4.2
7630 | 3.74 | 7630 | 4.19
7632 | 3.75 | 7632 | 4.2
7634 | 3.75 | 7634 | 4.2
7636 | 3.75 | 7636 | 4.2
7638 | 3.74 | 7638 | 4.21
7640 | 3.74 | 7640 | 4.2
7642 | 3.74 | 7642 | 4.2
7644 | 3.74 | 7644 | 4.2
7646 | 3.74 | 7646 | 4.21
7648 | 3.73 | 7648 | 4.21
7650 | 3.75 | 7650 | 4.21
7652 | 3.73 | 7652 | 4.22
7654 | 3.75 | 7654 | 4.2
7656 | 3.74 | 7656 | 4.19
7658 | 3.73 | 7658 | 4.21
7660 | 3.75 | 7660 | 4.21
7662 | 3.74 | 7662 | 4.2
7664 | 3.74 | 7664 | 4.21
7666 | 3.75 | 7666 | 4.2
7668 | 3.75 | 7668 | 4.21
7670 | 3.75 | 7670 | 4.2
7672 | 3.75 | 7672 | 4.2
7674 | 3.74 | 7674 | 4.2
7676 | 3.75 | 7676 | 4.2
7678 | 3.76 | 7678 | 4.2
7680 | 3.76 | 7680 | 4.21
7682 | 3.76 | 7682 | 4.21
7684 | 3.75 | 7684 | 4.2
7686 | 3.74 | 7686 | 4.22
7688 | 3.74 | 7688 | 4.2
7690 | 3.75 | 7690 | 4.21
7692 | 3.76 | 7692 | 4.21
7694 | 3.76 | 7694 | 4.21
7696 | 3.75 | 7696 | 4.21
7698 | 3.76 | 7698 | 4.21
7700 | 3.75 | 7700 | 4.21
7702 | 3.75 | 7702 | 4.21
7704 | 3.75 | 7704 | 4.2
7706 | 3.75 | 7706 | 4.21
7708 | 3.75 | 7708 | 4.21
7710 | 3.75 | 7710 | 4.21
7712 | 3.76 | 7712 | 4.21
7714 | 3.75 | 7714 | 4.21
7716 | 3.76 | 7716 | 4.2
7718 | 3.76 | 7718 | 4.22
7720 | 3.75 | 7720 | 4.22
7722 | 3.76 | 7722 | 4.21
7724 | 3.76 | 7724 | 4.21
7726 | 3.77 | 7726 | 4.21
7728 | 3.75 | 7728 | 4.21
7730 | 3.76 | 7730 | 4.21
7732 | 3.77 | 7732 | 4.22
7734 | 3.76 | 7734 | 4.21
7736 | 3.76 | 7736 | 4.21
7738 | 3.76 | 7738 | 4.21
7740 | 3.76 | 7740 | 4.21
7742 | 3.76 | 7742 | 4.21
7744 | 3.76 | 7744 | 4.2
7746 | 3.77 | 7746 | 4.21
7748 | 3.77 | 7748 | 4.21
7750 | 3.76 | 7750 | 4.21
7752 | 3.77 | 7752 | 4.2
7754 | 3.76 | 7754 | 4.21
7756 | 3.77 | 7756 | 4.21
7758 | 3.77 | 7758 | 4.21
7760 | 3.77 | 7760 | 4.22
7762 | 3.75 | 7762 | 4.23
7764 | 3.77 | 7764 | 4.22
7766 | 3.78 | 7766 | 4.21
7768 | 3.77 | 7768 | 4.22
7770 | 3.76 | 7770 | 4.22
7772 | 3.77 | 7772 | 4.22
7774 | 3.76 | 7774 | 4.23
7776 | 3.77 | 7776 | 4.22
7778 | 3.77 | 7778 | 4.22
7780 | 3.77 | 7780 | 4.22
7782 | 3.77 | 7782 | 4.22
7784 | 3.77 | 7784 | 4.23
7786 | 3.78 | 7786 | 4.23
7788 | 3.78 | 7788 | 4.21
7790 | 3.77 | 7790 | 4.22
7792 | 3.78 | 7792 | 4.2
7794 | 3.77 | 7794 | 4.22
7796 | 3.77 | 7796 | 4.22
7798 | 3.78 | 7798 | 4.21
7800 | 3.78 | 7800 | 4.21
7802 | 3.78 | 7802 | 4.23
7804 | 3.76 | 7804 | 4.22
7806 | 3.77 | 7806 | 4.23
7808 | 3.77 | 7808 | 4.22
7810 | 3.78 | 7810 | 4.22
7812 | 3.78 | 7812 | 4.22
7814 | 3.76 | 7814 | 4.21
7816 | 3.78 | 7816 | 4.22
7818 | 3.77 | 7818 | 4.23
7820 | 3.79 | 7820 | 4.21
7822 | 3.77 | 7822 | 4.23
7824 | 3.78 | 7824 | 4.21
7826 | 3.77 | 7826 | 4.24
7828 | 3.78 | 7828 | 4.23
7830 | 3.78 | 7830 | 4.22
7832 | 3.78 | 7832 | 4.23
7834 | 3.77 | 7834 | 4.22
7836 | 3.76 | 7836 | 4.23
7838 | 3.78 | 7838 | 4.23
7840 | 3.77 | 7840 | 4.23
7842 | 3.77 | 7842 | 4.24
7844 | 3.77 | 7844 | 4.24
7846 | 3.78 | 7846 | 4.24
7848 | 3.79 | 7848 | 4.24
7850 | 3.79 | 7850 | 4.23
7852 | 3.79 | 7852 | 4.24
7854 | 3.77 | 7854 | 4.22
7856 | 3.78 | 7856 | 4.23
7858 | 3.78 | 7858 | 4.24
7860 | 3.78 | 7860 | 4.23
7862 | 3.8 | 7862 | 4.21
7864 | 3.79 | 7864 | 4.22
7866 | 3.79 | 7866 | 4.23
7868 | 3.79 | 7868 | 4.22
7870 | 3.8 | 7870 | 4.22
7872 | 3.78 | 7872 | 4.23
7874 | 3.79 | 7874 | 4.22
7876 | 3.8 | 7876 | 4.23
7878 | 3.78 | 7878 | 4.23
7880 | 3.79 | 7880 | 4.24
7882 | 3.79 | 7882 | 4.23
7884 | 3.79 | 7884 | 4.23
7886 | 3.8 | 7886 | 4.24
7888 | 3.8 | 7888 | 4.23
7890 | 3.79 | 7890 | 4.23
7892 | 3.8 | 7892 | 4.23
7894 | 3.78 | 7894 | 4.24
7896 | 3.79 | 7896 | 4.23
7898 | 3.79 | 7898 | 4.24
7900 | 3.79 | 7900 | 4.25
7902 | 3.79 | 7902 | 4.24
7904 | 3.8 | 7904 | 4.23
7906 | 3.78 | 7906 | 4.25
7908 | 3.78 | 7908 | 4.24
7910 | 3.79 | 7910 | 4.22
7912 | 3.79 | 7912 | 4.23
7914 | 3.79 | 7914 | 4.24
7916 | 3.78 | 7916 | 4.23
7918 | 3.79 | 7918 | 4.23
7920 | 3.79 | 7920 | 4.23
7922 | 3.79 | 7922 | 4.23
7924 | 3.79 | 7924 | 4.22
7926 | 3.79 | 7926 | 4.23
7928 | 3.78 | 7928 | 4.24
7930 | 3.78 | 7930 | 4.23
7932 | 3.79 | 7932 | 4.23
7934 | 3.79 | 7934 | 4.23
7936 | 3.79 | 7936 | 4.24
7938 | 3.8 | 7938 | 4.23
7940 | 3.79 | 7940 | 4.24
7942 | 3.79 | 7942 | 4.25
7944 | 3.8 | 7944 | 4.23
7946 | 3.8 | 7946 | 4.23
7948 | 3.8 | 7948 | 4.24
7950 | 3.8 | 7950 | 4.24
7952 | 3.81 | 7952 | 4.25
7954 | 3.79 | 7954 | 4.25
7956 | 3.82 | 7956 | 4.23
7958 | 3.81 | 7958 | 4.23
7960 | 3.79 | 7960 | 4.23
7962 | 3.8 | 7962 | 4.24
7964 | 3.8 | 7964 | 4.23
7966 | 3.8 | 7966 | 4.24
7968 | 3.8 | 7968 | 4.23
7970 | 3.8 | 7970 | 4.24
7972 | 3.8 | 7972 | 4.24
7974 | 3.81 | 7974 | 4.23
7976 | 3.8 | 7976 | 4.24
7978 | 3.81 | 7978 | 4.23
7980 | 3.8 | 7980 | 4.23
7982 | 3.8 | 7982 | 4.24
7984 | 3.81 | 7984 | 4.25
7986 | 3.81 | 7986 | 4.23
7988 | 3.8 | 7988 | 4.24
7990 | 3.8 | 7990 | 4.24
7992 | 3.8 | 7992 | 4.24
7994 | 3.8 | 7994 | 4.23
7996 | 3.81 | 7996 | 4.25
7998 | 3.8 | 7998 | 4.24
8000 | 3.81 | 8000 | 4.24
8002 | 3.79 | 8002 | 4.25
8004 | 3.8 | 8004 | 4.24
8006 | 3.8 | 8006 | 4.25
8008 | 3.8 | 8008 | 4.25
8010 | 3.81 | 8010 | 4.26
8012 | 3.81 | 8012 | 4.24
8014 | 3.81 | 8014 | 4.25
8016 | 3.81 | 8016 | 4.24
8018 | 3.81 | 8018 | 4.25
8020 | 3.8 | 8020 | 4.24
8022 | 3.82 | 8022 | 4.24
8024 | 3.81 | 8024 | 4.25
8026 | 3.81 | 8026 | 4.24
8028 | 3.8 | 8028 | 4.24
8030 | 3.81 | 8030 | 4.24
8032 | 3.8 | 8032 | 4.24
8034 | 3.81 | 8034 | 4.24
8036 | 3.82 | 8036 | 4.23
8038 | 3.82 | 8038 | 4.24
8040 | 3.81 | 8040 | 4.24
8042 | 3.81 | 8042 | 4.25
8044 | 3.8 | 8044 | 4.24
8046 | 3.81 | 8046 | 4.25
8048 | 3.81 | 8048 | 4.24
8050 | 3.8 | 8050 | 4.24
8052 | 3.81 | 8052 | 4.26
8054 | 3.81 | 8054 | 4.24
8056 | 3.81 | 8056 | 4.24
8058 | 3.81 | 8058 | 4.26
8060 | 3.81 | 8060 | 4.25
8062 | 3.82 | 8062 | 4.25
8064 | 3.82 | 8064 | 4.26
8066 | 3.82 | 8066 | 4.25
8068 | 3.81 | 8068 | 4.25
8070 | 3.82 | 8070 | 4.26
8072 | 3.82 | 8072 | 4.26
8074 | 3.82 | 8074 | 4.25
8076 | 3.83 | 8076 | 4.25
8078 | 3.82 | 8078 | 4.25
8080 | 3.82 | 8080 | 4.26
8082 | 3.82 | 8082 | 4.25
8084 | 3.82 | 8084 | 4.25
8086 | 3.82 | 8086 | 4.26
8088 | 3.83 | 8088 | 4.26
8090 | 3.82 | 8090 | 4.25
8092 | 3.82 | 8092 | 4.26
8094 | 3.81 | 8094 | 4.27
8096 | 3.81 | 8096 | 4.26
8098 | 3.81 | 8098 | 4.26
8100 | 3.82 | 8100 | 4.25
8102 | 3.84 | 8102 | 4.26
8104 | 3.83 | 8104 | 4.26
8106 | 3.83 | 8106 | 4.26
8108 | 3.83 | 8108 | 4.26
8110 | 3.84 | 8110 | 4.26
8112 | 3.82 | 8112 | 4.27
8114 | 3.83 | 8114 | 4.26
8116 | 3.84 | 8116 | 4.27
8118 | 3.84 | 8118 | 4.26
8120 | 3.83 | 8120 | 4.27
8122 | 3.83 | 8122 | 4.27
8124 | 3.83 | 8124 | 4.26
8126 | 3.83 | 8126 | 4.26
8128 | 3.83 | 8128 | 4.26
8130 | 3.84 | 8130 | 4.27
8132 | 3.83 | 8132 | 4.27
8134 | 3.83 | 8134 | 4.25
8136 | 3.84 | 8136 | 4.26
8138 | 3.84 | 8138 | 4.26
8140 | 3.83 | 8140 | 4.27
8142 | 3.83 | 8142 | 4.27
8144 | 3.83 | 8144 | 4.27
8146 | 3.83 | 8146 | 4.27
8148 | 3.83 | 8148 | 4.28
8150 | 3.83 | 8150 | 4.28
8152 | 3.84 | 8152 | 4.26
8154 | 3.83 | 8154 | 4.27
8156 | 3.84 | 8156 | 4.26
8158 | 3.84 | 8158 | 4.26
8160 | 3.83 | 8160 | 4.28
8162 | 3.84 | 8162 | 4.27
8164 | 3.83 | 8164 | 4.27
8166 | 3.84 | 8166 | 4.26
8168 | 3.83 | 8168 | 4.27
8170 | 3.84 | 8170 | 4.27
8172 | 3.82 | 8172 | 4.26
8174 | 3.85 | 8174 | 4.26
8176 | 3.84 | 8176 | 4.27
8178 | 3.85 | 8178 | 4.27
8180 | 3.84 | 8180 | 4.26
8182 | 3.84 | 8182 | 4.26
8184 | 3.84 | 8184 | 4.26
8186 | 3.86 | 8186 | 4.26
8188 | 3.84 | 8188 | 4.26
8190 | 3.85 | 8190 | 4.27
8192 | 3.85 | 8192 | 4.27
8194 | 3.85 | 8194 | 4.28
8196 | 3.84 | 8196 | 4.26
8198 | 3.84 | 8198 | 4.28
8200 | 3.84 | 8200 | 4.27
8202 | 3.84 | 8202 | 4.28
8204 | 3.85 | 8204 | 4.27
8206 | 3.85 | 8206 | 4.28
8208 | 3.84 | 8208 | 4.28
8210 | 3.85 | 8210 | 4.26
8212 | 3.84 | 8212 | 4.26
8214 | 3.85 | 8214 | 4.28
8216 | 3.84 | 8216 | 4.27
8218 | 3.84 | 8218 | 4.26
8220 | 3.85 | 8220 | 4.27
8222 | 3.85 | 8222 | 4.26
8224 | 3.85 | 8224 | 4.26
8226 | 3.84 | 8226 | 4.27
8228 | 3.85 | 8228 | 4.26
8230 | 3.85 | 8230 | 4.27
8232 | 3.85 | 8232 | 4.26
8234 | 3.85 | 8234 | 4.28
8236 | 3.85 | 8236 | 4.26
8238 | 3.85 | 8238 | 4.26
8240 | 3.85 | 8240 | 4.27
8242 | 3.85 | 8242 | 4.27
8244 | 3.84 | 8244 | 4.27
8246 | 3.85 | 8246 | 4.28
8248 | 3.85 | 8248 | 4.27
8250 | 3.84 | 8250 | 4.27
8252 | 3.86 | 8252 | 4.27
8254 | 3.85 | 8254 | 4.27
8256 | 3.86 | 8256 | 4.28
8258 | 3.86 | 8258 | 4.26
8260 | 3.85 | 8260 | 4.28
8262 | 3.87 | 8262 | 4.27
8264 | 3.85 | 8264 | 4.27
8266 | 3.84 | 8266 | 4.27
8268 | 3.85 | 8268 | 4.27
8270 | 3.85 | 8270 | 4.27
8272 | 3.86 | 8272 | 4.27
8274 | 3.85 | 8274 | 4.27
8276 | 3.84 | 8276 | 4.28
8278 | 3.85 | 8278 | 4.28
8280 | 3.86 | 8280 | 4.27
8282 | 3.85 | 8282 | 4.28
8284 | 3.84 | 8284 | 4.29
8286 | 3.85 | 8286 | 4.28
8288 | 3.86 | 8288 | 4.29
8290 | 3.86 | 8290 | 4.28
8292 | 3.86 | 8292 | 4.29
8294 | 3.86 | 8294 | 4.28
8296 | 3.86 | 8296 | 4.29
8298 | 3.86 | 8298 | 4.28
8300 | 3.86 | 8300 | 4.28
8302 | 3.86 | 8302 | 4.27
8304 | 3.86 | 8304 | 4.28
8306 | 3.86 | 8306 | 4.29
8308 | 3.86 | 8308 | 4.29
8310 | 3.86 | 8310 | 4.28
8312 | 3.86 | 8312 | 4.26
8314 | 3.87 | 8314 | 4.27
8316 | 3.86 | 8316 | 4.29
8318 | 3.85 | 8318 | 4.28
8320 | 3.86 | 8320 | 4.28
8322 | 3.86 | 8322 | 4.29
8324 | 3.87 | 8324 | 4.28
8326 | 3.87 | 8326 | 4.29
8328 | 3.86 | 8328 | 4.28
8330 | 3.87 | 8330 | 4.28
8332 | 3.87 | 8332 | 4.28
8334 | 3.87 | 8334 | 4.28
8336 | 3.88 | 8336 | 4.28
8338 | 3.86 | 8338 | 4.29
8340 | 3.86 | 8340 | 4.29
8342 | 3.87 | 8342 | 4.29
8344 | 3.86 | 8344 | 4.29
8346 | 3.87 | 8346 | 4.27
8348 | 3.86 | 8348 | 4.28
8350 | 3.88 | 8350 | 4.28
8352 | 3.87 | 8352 | 4.28
8354 | 3.86 | 8354 | 4.27
8356 | 3.86 | 8356 | 4.29
8358 | 3.88 | 8358 | 4.28
8360 | 3.88 | 8360 | 4.29
8362 | 3.87 | 8362 | 4.29
8364 | 3.88 | 8364 | 4.28
8366 | 3.86 | 8366 | 4.29
8368 | 3.87 | 8368 | 4.29
8370 | 3.88 | 8370 | 4.28
8372 | 3.87 | 8372 | 4.29
8374 | 3.89 | 8374 | 4.29
8376 | 3.89 | 8376 | 4.29
8378 | 3.88 | 8378 | 4.29
8380 | 3.88 | 8380 | 4.29
8382 | 3.87 | 8382 | 4.29
8384 | 3.88 | 8384 | 4.29
8386 | 3.87 | 8386 | 4.29
8388 | 3.87 | 8388 | 4.29
8390 | 3.89 | 8390 | 4.28
8392 | 3.89 | 8392 | 4.28
8394 | 3.88 | 8394 | 4.28
8396 | 3.88 | 8396 | 4.28
8398 | 3.9 | 8398 | 4.3
8400 | 3.88 | 8400 | 4.3
8402 | 3.87 | 8402 | 4.29
8404 | 3.88 | 8404 | 4.29
8406 | 3.89 | 8406 | 4.29
8408 | 3.89 | 8408 | 4.3
8410 | 3.89 | 8410 | 4.29
8412 | 3.89 | 8412 | 4.29
8414 | 3.9 | 8414 | 4.29
8416 | 3.88 | 8416 | 4.29
8418 | 3.88 | 8418 | 4.29
8420 | 3.89 | 8420 | 4.3
8422 | 3.89 | 8422 | 4.3
8424 | 3.88 | 8424 | 4.29
8426 | 3.89 | 8426 | 4.3
8428 | 3.88 | 8428 | 4.29
8430 | 3.88 | 8430 | 4.29
8432 | 3.89 | 8432 | 4.29
8434 | 3.88 | 8434 | 4.3
8436 | 3.9 | 8436 | 4.3
8438 | 3.89 | 8438 | 4.3
8440 | 3.88 | 8440 | 4.3
8442 | 3.89 | 8442 | 4.29
8444 | 3.89 | 8444 | 4.29
8446 | 3.9 | 8446 | 4.29
8448 | 3.89 | 8448 | 4.29
8450 | 3.9 | 8450 | 4.3
8452 | 3.89 | 8452 | 4.29
8454 | 3.9 | 8454 | 4.3
8456 | 3.89 | 8456 | 4.3
8458 | 3.9 | 8458 | 4.3
8460 | 3.89 | 8460 | 4.29
8462 | 3.9 | 8462 | 4.29
8464 | 3.9 | 8464 | 4.3
8466 | 3.9 | 8466 | 4.29
8468 | 3.9 | 8468 | 4.29
8470 | 3.9 | 8470 | 4.31
8472 | 3.89 | 8472 | 4.29
8474 | 3.89 | 8474 | 4.3
8476 | 3.89 | 8476 | 4.32
8478 | 3.89 | 8478 | 4.3
8480 | 3.89 | 8480 | 4.3
8482 | 3.9 | 8482 | 4.3
8484 | 3.9 | 8484 | 4.29
8486 | 3.9 | 8486 | 4.29
8488 | 3.9 | 8488 | 4.29
8490 | 3.9 | 8490 | 4.3
8492 | 3.89 | 8492 | 4.3
8494 | 3.9 | 8494 | 4.3
8496 | 3.9 | 8496 | 4.3
8498 | 3.9 | 8498 | 4.3
8500 | 3.89 | 8500 | 4.3
8502 | 3.9 | 8502 | 4.3
8504 | 3.91 | 8504 | 4.31
8506 | 3.91 | 8506 | 4.3
8508 | 3.92 | 8508 | 4.29
8510 | 3.9 | 8510 | 4.3
8512 | 3.91 | 8512 | 4.3
8514 | 3.9 | 8514 | 4.3
8516 | 3.91 | 8516 | 4.3
8518 | 3.9 | 8518 | 4.32
8520 | 3.9 | 8520 | 4.31
8522 | 3.91 | 8522 | 4.31
8524 | 3.91 | 8524 | 4.31
8526 | 3.9 | 8526 | 4.31
8528 | 3.91 | 8528 | 4.31
8530 | 3.9 | 8530 | 4.31
8532 | 3.91 | 8532 | 4.31
8534 | 3.9 | 8534 | 4.29
8536 | 3.91 | 8536 | 4.3
8538 | 3.9 | 8538 | 4.3
8540 | 3.9 | 8540 | 4.3
8542 | 3.9 | 8542 | 4.31
8544 | 3.91 | 8544 | 4.3
8546 | 3.91 | 8546 | 4.3
8548 | 3.9 | 8548 | 4.3
8550 | 3.91 | 8550 | 4.31
8552 | 3.9 | 8552 | 4.3
8554 | 3.91 | 8554 | 4.31
8556 | 3.91 | 8556 | 4.3
8558 | 3.9 | 8558 | 4.31
8560 | 3.91 | 8560 | 4.31
8562 | 3.91 | 8562 | 4.3
8564 | 3.9 | 8564 | 4.31
8566 | 3.89 | 8566 | 4.3
8568 | 3.9 | 8568 | 4.3
8570 | 3.9 | 8570 | 4.32
8572 | 3.9 | 8572 | 4.32
8574 | 3.9 | 8574 | 4.31
8576 | 3.9 | 8576 | 4.31
8578 | 3.91 | 8578 | 4.3
8580 | 3.91 | 8580 | 4.3
8582 | 3.92 | 8582 | 4.32
8584 | 3.9 | 8584 | 4.31
8586 | 3.92 | 8586 | 4.32
8588 | 3.91 | 8588 | 4.32
8590 | 3.92 | 8590 | 4.3
8592 | 3.92 | 8592 | 4.31
8594 | 3.92 | 8594 | 4.31
8596 | 3.92 | 8596 | 4.31
8598 | 3.93 | 8598 | 4.32
8600 | 3.93 | 8600 | 4.32
8602 | 3.91 | 8602 | 4.31
8604 | 3.92 | 8604 | 4.31
8606 | 3.92 | 8606 | 4.31
8608 | 3.92 | 8608 | 4.32
8610 | 3.92 | 8610 | 4.32
8612 | 3.92 | 8612 | 4.31
8614 | 3.93 | 8614 | 4.31
8616 | 3.92 | 8616 | 4.3
8618 | 3.92 | 8618 | 4.31
8620 | 3.92 | 8620 | 4.32
8622 | 3.93 | 8622 | 4.31
8624 | 3.94 | 8624 | 4.31
8626 | 3.92 | 8626 | 4.32
8628 | 3.93 | 8628 | 4.31
8630 | 3.94 | 8630 | 4.32
8632 | 3.93 | 8632 | 4.33
8634 | 3.92 | 8634 | 4.31
8636 | 3.92 | 8636 | 4.32
8638 | 3.93 | 8638 | 4.31
8640 | 3.93 | 8640 | 4.32
8642 | 3.93 | 8642 | 4.32
8644 | 3.94 | 8644 | 4.32
8646 | 3.93 | 8646 | 4.31
8648 | 3.92 | 8648 | 4.32
8650 | 3.93 | 8650 | 4.32
8652 | 3.94 | 8652 | 4.32
8654 | 3.92 | 8654 | 4.32
8656 | 3.93 | 8656 | 4.33
8658 | 3.92 | 8658 | 4.33
8660 | 3.92 | 8660 | 4.33
8662 | 3.92 | 8662 | 4.32
8664 | 3.91 | 8664 | 4.32
8666 | 3.93 | 8666 | 4.32
8668 | 3.92 | 8668 | 4.33
8670 | 3.93 | 8670 | 4.31
8672 | 3.94 | 8672 | 4.32
8674 | 3.93 | 8674 | 4.33
8676 | 3.93 | 8676 | 4.33
8678 | 3.93 | 8678 | 4.33
8680 | 3.93 | 8680 | 4.32
8682 | 3.93 | 8682 | 4.32
8684 | 3.93 | 8684 | 4.33
8686 | 3.93 | 8686 | 4.32
8688 | 3.94 | 8688 | 4.32
8690 | 3.94 | 8690 | 4.32
8692 | 3.95 | 8692 | 4.33
8694 | 3.94 | 8694 | 4.33
8696 | 3.94 | 8696 | 4.33
8698 | 3.93 | 8698 | 4.33
8700 | 3.93 | 8700 | 4.34
8702 | 3.93 | 8702 | 4.34
8704 | 3.94 | 8704 | 4.33
8706 | 3.92 | 8706 | 4.33
8708 | 3.94 | 8708 | 4.34
8710 | 3.94 | 8710 | 4.33
8712 | 3.95 | 8712 | 4.34
8714 | 3.95 | 8714 | 4.33
8716 | 3.94 | 8716 | 4.33
8718 | 3.93 | 8718 | 4.33
8720 | 3.95 | 8720 | 4.34
8722 | 3.95 | 8722 | 4.33
8724 | 3.95 | 8724 | 4.33
8726 | 3.95 | 8726 | 4.34
8728 | 3.95 | 8728 | 4.33
8730 | 3.93 | 8730 | 4.34
8732 | 3.94 | 8732 | 4.33
8734 | 3.94 | 8734 | 4.34
8736 | 3.94 | 8736 | 4.34
8738 | 3.95 | 8738 | 4.33
8740 | 3.94 | 8740 | 4.33
8742 | 3.95 | 8742 | 4.33
8744 | 3.94 | 8744 | 4.33
8746 | 3.94 | 8746 | 4.33
8748 | 3.95 | 8748 | 4.34
8750 | 3.93 | 8750 | 4.34
8752 | 3.94 | 8752 | 4.33
8754 | 3.94 | 8754 | 4.34
8756 | 3.95 | 8756 | 4.32
8758 | 3.94 | 8758 | 4.33
8760 | 3.94 | 8760 | 4.33
8762 | 3.95 | 8762 | 4.32
8764 | 3.96 | 8764 | 4.33
8766 | 3.96 | 8766 | 4.33
8768 | 3.95 | 8768 | 4.33
8770 | 3.94 | 8770 | 4.33
8772 | 3.95 | 8772 | 4.32
8774 | 3.95 | 8774 | 4.33
8776 | 3.95 | 8776 | 4.33
8778 | 3.96 | 8778 | 4.33
8780 | 3.96 | 8780 | 4.33
8782 | 3.95 | 8782 | 4.32
8784 | 3.96 | 8784 | 4.34
8786 | 3.96 | 8786 | 4.35
8788 | 3.96 | 8788 | 4.33
8790 | 3.98 | 8790 | 4.33
8792 | 3.97 | 8792 | 4.35
8794 | 3.96 | 8794 | 4.34
8796 | 3.96 | 8796 | 4.35
8798 | 3.95 | 8798 | 4.35
8800 | 3.97 | 8800 | 4.34
8802 | 3.96 | 8802 | 4.35
8804 | 3.96 | 8804 | 4.33
8806 | 3.95 | 8806 | 4.34
8808 | 3.95 | 8808 | 4.35
8810 | 3.96 | 8810 | 4.34
8812 | 3.96 | 8812 | 4.34
8814 | 3.96 | 8814 | 4.33
8816 | 3.96 | 8816 | 4.35
8818 | 3.95 | 8818 | 4.35
8820 | 3.95 | 8820 | 4.35
8822 | 3.96 | 8822 | 4.35
8824 | 3.97 | 8824 | 4.33
8826 | 3.96 | 8826 | 4.35
8828 | 3.96 | 8828 | 4.36
8830 | 3.96 | 8830 | 4.35
8832 | 3.96 | 8832 | 4.35
8834 | 3.96 | 8834 | 4.35
8836 | 3.96 | 8836 | 4.35
8838 | 3.96 | 8838 | 4.34
8840 | 3.96 | 8840 | 4.34
8842 | 3.96 | 8842 | 4.34
8844 | 3.96 | 8844 | 4.34
8846 | 3.96 | 8846 | 4.34
8848 | 3.97 | 8848 | 4.34
8850 | 3.97 | 8850 | 4.34
8852 | 3.96 | 8852 | 4.35
8854 | 3.96 | 8854 | 4.34
8856 | 3.97 | 8856 | 4.34
8858 | 3.97 | 8858 | 4.35
8860 | 3.96 | 8860 | 4.35
8862 | 3.97 | 8862 | 4.35
8864 | 3.97 | 8864 | 4.34
8866 | 3.97 | 8866 | 4.35
8868 | 3.98 | 8868 | 4.35
8870 | 3.97 | 8870 | 4.36
8872 | 3.96 | 8872 | 4.36
8874 | 3.96 | 8874 | 4.34
8876 | 3.97 | 8876 | 4.35
8878 | 3.97 | 8878 | 4.35
8880 | 3.97 | 8880 | 4.34
8882 | 3.97 | 8882 | 4.35
8884 | 3.98 | 8884 | 4.34
8886 | 3.98 | 8886 | 4.35
8888 | 3.97 | 8888 | 4.35
8890 | 3.97 | 8890 | 4.33
8892 | 3.98 | 8892 | 4.34
8894 | 3.97 | 8894 | 4.35
8896 | 3.98 | 8896 | 4.35
8898 | 3.99 | 8898 | 4.36
8900 | 3.99 | 8900 | 4.35
8902 | 3.98 | 8902 | 4.35
8904 | 3.98 | 8904 | 4.36
8906 | 3.98 | 8906 | 4.35
8908 | 3.98 | 8908 | 4.35
8910 | 3.98 | 8910 | 4.35
8912 | 3.99 | 8912 | 4.35
8914 | 3.99 | 8914 | 4.34
8916 | 3.99 | 8916 | 4.36
8918 | 3.98 | 8918 | 4.36
8920 | 3.99 | 8920 | 4.36
8922 | 3.99 | 8922 | 4.37
8924 | 3.99 | 8924 | 4.37
8926 | 3.99 | 8926 | 4.35
8928 | 3.98 | 8928 | 4.36
8930 | 3.99 | 8930 | 4.36
8932 | 3.99 | 8932 | 4.36
8934 | 3.99 | 8934 | 4.37
8936 | 3.98 | 8936 | 4.36
8938 | 3.99 | 8938 | 4.36
8940 | 3.99 | 8940 | 4.36
8942 | 3.98 | 8942 | 4.37
8944 | 3.97 | 8944 | 4.36
8946 | 3.99 | 8946 | 4.36
8948 | 3.98 | 8948 | 4.35
8950 | 3.99 | 8950 | 4.36
8952 | 3.99 | 8952 | 4.35
8954 | 3.99 | 8954 | 4.36
8956 | 3.99 | 8956 | 4.36
8958 | 3.99 | 8958 | 4.35
8960 | 4 | 8960 | 4.36
8962 | 4 | 8962 | 4.38
8964 | 3.99 | 8964 | 4.36
8966 | 4 | 8966 | 4.37
8968 | 3.99 | 8968 | 4.36
8970 | 4 | 8970 | 4.35
8972 | 3.99 | 8972 | 4.36
8974 | 4 | 8974 | 4.35
8976 | 3.99 | 8976 | 4.36
8978 | 4 | 8978 | 4.36
8980 | 4.01 | 8980 | 4.35
8982 | 4.01 | 8982 | 4.35
8984 | 4.01 | 8984 | 4.36
8986 | 4 | 8986 | 4.35
8988 | 4 | 8988 | 4.36
8990 | 4 | 8990 | 4.37
8992 | 4.01 | 8992 | 4.37
8994 | 4.01 | 8994 | 4.37
8996 | 4.01 | 8996 | 4.36
8998 | 4.02 | 8998 | 4.37
9000 | 4.01 | 9000 | 4.37
9002 | 4.01 | 9002 | 4.36
9004 | 4 | 9004 | 4.37
9006 | 4 | 9006 | 4.37
9008 | 4 | 9008 | 4.37
9010 | 3.99 | 9010 | 4.35
9012 | 4.01 | 9012 | 4.36
9014 | 4 | 9014 | 4.37
9016 | 4.01 | 9016 | 4.38
9018 | 4 | 9018 | 4.38
9020 | 4 | 9020 | 4.38
9022 | 4.01 | 9022 | 4.37
9024 | 3.99 | 9024 | 4.36
9026 | 4 | 9026 | 4.37
9028 | 4 | 9028 | 4.36
9030 | 4.01 | 9030 | 4.36
9032 | 4 | 9032 | 4.35
9034 | 4.01 | 9034 | 4.37
9036 | 4.01 | 9036 | 4.36
9038 | 3.99 | 9038 | 4.36
9040 | 4 | 9040 | 4.37
9042 | 4 | 9042 | 4.37
9044 | 3.99 | 9044 | 4.37
9046 | 3.99 | 9046 | 4.37
9048 | 4 | 9048 | 4.37
9050 | 4.01 | 9050 | 4.38
9052 | 4 | 9052 | 4.37
9054 | 4.01 | 9054 | 4.37
9056 | 4.01 | 9056 | 4.37
9058 | 4.01 | 9058 | 4.38
9060 | 4.01 | 9060 | 4.38
9062 | 4.01 | 9062 | 4.37
9064 | 4.02 | 9064 | 4.37
9066 | 4.02 | 9066 | 4.38
9068 | 4.02 | 9068 | 4.37
9070 | 4.02 | 9070 | 4.38
9072 | 4.03 | 9072 | 4.37
9074 | 4.02 | 9074 | 4.37
9076 | 4.02 | 9076 | 4.37
9078 | 4.03 | 9078 | 4.37
9080 | 4.03 | 9080 | 4.37
9082 | 4.03 | 9082 | 4.37
9084 | 4.03 | 9084 | 4.37
9086 | 4.03 | 9086 | 4.38
9088 | 4.02 | 9088 | 4.38
9090 | 4.02 | 9090 | 4.37
9092 | 4.01 | 9092 | 4.38
9094 | 4.02 | 9094 | 4.38
9096 | 4.03 | 9096 | 4.37
9098 | 4.03 | 9098 | 4.38
9100 | 4.03 | 9100 | 4.38
9102 | 4.04 | 9102 | 4.37
9104 | 4.04 | 9104 | 4.37
9106 | 4.03 | 9106 | 4.38
9108 | 4.02 | 9108 | 4.38
9110 | 4.04 | 9110 | 4.37
9112 | 4.03 | 9112 | 4.38
9114 | 4.02 | 9114 | 4.38
9116 | 4.03 | 9116 | 4.38
9118 | 4.04 | 9118 | 4.38
9120 | 4.03 | 9120 | 4.38
9122 | 4.03 | 9122 | 4.38
9124 | 4.03 | 9124 | 4.38
9126 | 4.03 | 9126 | 4.37
9128 | 4.02 | 9128 | 4.37
9130 | 4.04 | 9130 | 4.38
9132 | 4.03 | 9132 | 4.39
9134 | 4.03 | 9134 | 4.38
9136 | 4.04 | 9136 | 4.37
9138 | 4.04 | 9138 | 4.37
9140 | 4.03 | 9140 | 4.37
9142 | 4.03 | 9142 | 4.38
9144 | 4.03 | 9144 | 4.38
9146 | 4.03 | 9146 | 4.38
9148 | 4.04 | 9148 | 4.38
9150 | 4.04 | 9150 | 4.37
9152 | 4.04 | 9152 | 4.38
9154 | 4.04 | 9154 | 4.37
9156 | 4.04 | 9156 | 4.37
9158 | 4.04 | 9158 | 4.38
9160 | 4.03 | 9160 | 4.38
9162 | 4.04 | 9162 | 4.39
9164 | 4.04 | 9164 | 4.38
9166 | 4.03 | 9166 | 4.37
9168 | 4.04 | 9168 | 4.38
9170 | 4.04 | 9170 | 4.38
9172 | 4.05 | 9172 | 4.38
9174 | 4.05 | 9174 | 4.39
9176 | 4.04 | 9176 | 4.39
9178 | 4.06 | 9178 | 4.39
9180 | 4.05 | 9180 | 4.38
9182 | 4.05 | 9182 | 4.4
9184 | 4.04 | 9184 | 4.39
9186 | 4.06 | 9186 | 4.39
9188 | 4.05 | 9188 | 4.4
9190 | 4.03 | 9190 | 4.38
9192 | 4.05 | 9192 | 4.38
9194 | 4.04 | 9194 | 4.38
9196 | 4.04 | 9196 | 4.38
9198 | 4.04 | 9198 | 4.38
9200 | 4.03 | 9200 | 4.38
9202 | 4.04 | 9202 | 4.37
9204 | 4.04 | 9204 | 4.39
9206 | 4.05 | 9206 | 4.37
9208 | 4.05 | 9208 | 4.39
9210 | 4.05 | 9210 | 4.39
9212 | 4.05 | 9212 | 4.38
9214 | 4.05 | 9214 | 4.39
9216 | 4.04 | 9216 | 4.38
9218 | 4.05 | 9218 | 4.39
9220 | 4.05 | 9220 | 4.39
9222 | 4.05 | 9222 | 4.39
9224 | 4.06 | 9224 | 4.39
9226 | 4.06 | 9226 | 4.38
9228 | 4.06 | 9228 | 4.38
9230 | 4.05 | 9230 | 4.39
9232 | 4.06 | 9232 | 4.38
9234 | 4.05 | 9234 | 4.38
9236 | 4.05 | 9236 | 4.38
9238 | 4.05 | 9238 | 4.39
9240 | 4.05 | 9240 | 4.39
9242 | 4.05 | 9242 | 4.39
9244 | 4.05 | 9244 | 4.39
9246 | 4.06 | 9246 | 4.38
9248 | 4.05 | 9248 | 4.38
9250 | 4.05 | 9250 | 4.38
9252 | 4.06 | 9252 | 4.38
9254 | 4.05 | 9254 | 4.39
9256 | 4.05 | 9256 | 4.39
9258 | 4.06 | 9258 | 4.38
9260 | 4.06 | 9260 | 4.39
9262 | 4.06 | 9262 | 4.38
9264 | 4.05 | 9264 | 4.39
9266 | 4.06 | 9266 | 4.37
9268 | 4.06 | 9268 | 4.38
9270 | 4.06 | 9270 | 4.38
9272 | 4.07 | 9272 | 4.37
9274 | 4.07 | 9274 | 4.38
9276 | 4.07 | 9276 | 4.39
9278 | 4.06 | 9278 | 4.39
9280 | 4.05 | 9280 | 4.39
9282 | 4.07 | 9282 | 4.39
9284 | 4.06 | 9284 | 4.38
9286 | 4.06 | 9286 | 4.39
9288 | 4.07 | 9288 | 4.4
9290 | 4.06 | 9290 | 4.4
9292 | 4.06 | 9292 | 4.39
9294 | 4.07 | 9294 | 4.39
9296 | 4.06 | 9296 | 4.39
9298 | 4.05 | 9298 | 4.39
9300 | 4.07 | 9300 | 4.4
9302 | 4.06 | 9302 | 4.39
9304 | 4.06 | 9304 | 4.41
9306 | 4.06 | 9306 | 4.4
9308 | 4.06 | 9308 | 4.41
9310 | 4.07 | 9310 | 4.4
9312 | 4.07 | 9312 | 4.4
9314 | 4.07 | 9314 | 4.4
9316 | 4.06 | 9316 | 4.4
9318 | 4.06 | 9318 | 4.4
9320 | 4.07 | 9320 | 4.41
9322 | 4.08 | 9322 | 4.4
9324 | 4.07 | 9324 | 4.4
9326 | 4.07 | 9326 | 4.4
9328 | 4.07 | 9328 | 4.38
9330 | 4.06 | 9330 | 4.39
9332 | 4.06 | 9332 | 4.39
9334 | 4.07 | 9334 | 4.4
9336 | 4.08 | 9336 | 4.4
9338 | 4.08 | 9338 | 4.41
9340 | 4.07 | 9340 | 4.4
9342 | 4.07 | 9342 | 4.39
9344 | 4.07 | 9344 | 4.4
9346 | 4.08 | 9346 | 4.41
9348 | 4.08 | 9348 | 4.4
9350 | 4.09 | 9350 | 4.4
9352 | 4.07 | 9352 | 4.4
9354 | 4.08 | 9354 | 4.4
9356 | 4.08 | 9356 | 4.4
9358 | 4.09 | 9358 | 4.4
9360 | 4.08 | 9360 | 4.41
9362 | 4.08 | 9362 | 4.4
9364 | 4.07 | 9364 | 4.39
9366 | 4.09 | 9366 | 4.41
9368 | 4.09 | 9368 | 4.4
9370 | 4.08 | 9370 | 4.4
9372 | 4.09 | 9372 | 4.41
9374 | 4.08 | 9374 | 4.4
9376 | 4.08 | 9376 | 4.4
9378 | 4.08 | 9378 | 4.39
9380 | 4.07 | 9380 | 4.4
9382 | 4.09 | 9382 | 4.4
9384 | 4.09 | 9384 | 4.4
9386 | 4.08 | 9386 | 4.41
9388 | 4.09 | 9388 | 4.4
9390 | 4.09 | 9390 | 4.39
9392 | 4.09 | 9392 | 4.4
9394 | 4.08 | 9394 | 4.4
9396 | 4.08 | 9396 | 4.41
9398 | 4.07 | 9398 | 4.41
9400 | 4.07 | 9400 | 4.41
9402 | 4.09 | 9402 | 4.4
9404 | 4.09 | 9404 | 4.4
9406 | 4.08 | 9406 | 4.41
9408 | 4.09 | 9408 | 4.41
9410 | 4.08 | 9410 | 4.41
9412 | 4.08 | 9412 | 4.4
9414 | 4.09 | 9414 | 4.41
9416 | 4.09 | 9416 | 4.41
9418 | 4.08 | 9418 | 4.4
9420 | 4.1 | 9420 | 4.41
9422 | 4.08 | 9422 | 4.4
9424 | 4.1 | 9424 | 4.41
9426 | 4.1 | 9426 | 4.4
9428 | 4.1 | 9428 | 4.4
9430 | 4.08 | 9430 | 4.41
9432 | 4.09 | 9432 | 4.39
9434 | 4.09 | 9434 | 4.39
9436 | 4.09 | 9436 | 4.4
9438 | 4.09 | 9438 | 4.4
9440 | 4.1 | 9440 | 4.41
9442 | 4.1 | 9442 | 4.41
9444 | 4.1 | 9444 | 4.41
9446 | 4.1 | 9446 | 4.41
9448 | 4.09 | 9448 | 4.42
9450 | 4.09 | 9450 | 4.41
9452 | 4.08 | 9452 | 4.42
9454 | 4.1 | 9454 | 4.41
9456 | 4.1 | 9456 | 4.42
9458 | 4.09 | 9458 | 4.42
9460 | 4.1 | 9460 | 4.41
9462 | 4.09 | 9462 | 4.41
9464 | 4.09 | 9464 | 4.4
9466 | 4.1 | 9466 | 4.41
9468 | 4.1 | 9468 | 4.41
9470 | 4.1 | 9470 | 4.42
9472 | 4.1 | 9472 | 4.41
9474 | 4.1 | 9474 | 4.42
9476 | 4.09 | 9476 | 4.42
9478 | 4.11 | 9478 | 4.42
9480 | 4.11 | 9480 | 4.42
9482 | 4.1 | 9482 | 4.42
9484 | 4.09 | 9484 | 4.41
9486 | 4.1 | 9486 | 4.42
9488 | 4.11 | 9488 | 4.42
9490 | 4.1 | 9490 | 4.42
9492 | 4.11 | 9492 | 4.41
9494 | 4.1 | 9494 | 4.43
9496 | 4.11 | 9496 | 4.42
9498 | 4.1 | 9498 | 4.41
9500 | 4.1 | 9500 | 4.42
9502 | 4.11 | 9502 | 4.42
9504 | 4.11 | 9504 | 4.41
9506 | 4.1 | 9506 | 4.41
9508 | 4.11 | 9508 | 4.39
9510 | 4.11 | 9510 | 4.41
9512 | 4.11 | 9512 | 4.4
9514 | 4.11 | 9514 | 4.41
9516 | 4.11 | 9516 | 4.41
9518 | 4.11 | 9518 | 4.41
9520 | 4.11 | 9520 | 4.41
9522 | 4.11 | 9522 | 4.41
9524 | 4.11 | 9524 | 4.41
9526 | 4.11 | 9526 | 4.42
9528 | 4.11 | 9528 | 4.43
9530 | 4.11 | 9530 | 4.41
9532 | 4.1 | 9532 | 4.42
9534 | 4.1 | 9534 | 4.41
9536 | 4.12 | 9536 | 4.42
9538 | 4.12 | 9538 | 4.42
9540 | 4.12 | 9540 | 4.42
9542 | 4.12 | 9542 | 4.42
9544 | 4.13 | 9544 | 4.41
9546 | 4.13 | 9546 | 4.42
9548 | 4.11 | 9548 | 4.43
9550 | 4.13 | 9550 | 4.42
9552 | 4.12 | 9552 | 4.42
9554 | 4.12 | 9554 | 4.42
9556 | 4.12 | 9556 | 4.41
9558 | 4.11 | 9558 | 4.41
9560 | 4.11 | 9560 | 4.42
9562 | 4.12 | 9562 | 4.43
9564 | 4.11 | 9564 | 4.42
9566 | 4.11 | 9566 | 4.42
9568 | 4.12 | 9568 | 4.42
9570 | 4.12 | 9570 | 4.42
9572 | 4.12 | 9572 | 4.43
9574 | 4.12 | 9574 | 4.42
9576 | 4.12 | 9576 | 4.43
9578 | 4.13 | 9578 | 4.42
9580 | 4.12 | 9580 | 4.42
9582 | 4.11 | 9582 | 4.44
9584 | 4.12 | 9584 | 4.42
9586 | 4.12 | 9586 | 4.42
9588 | 4.14 | 9588 | 4.43
9590 | 4.14 | 9590 | 4.42
9592 | 4.13 | 9592 | 4.43
9594 | 4.14 | 9594 | 4.42
9596 | 4.13 | 9596 | 4.42
9598 | 4.13 | 9598 | 4.43
9600 | 4.13 | 9600 | 4.43
9602 | 4.13 | 9602 | 4.43
9604 | 4.14 | 9604 | 4.44
9606 | 4.13 | 9606 | 4.43
9608 | 4.13 | 9608 | 4.43
9610 | 4.12 | 9610 | 4.43
9612 | 4.13 | 9612 | 4.44
9614 | 4.14 | 9614 | 4.44
9616 | 4.13 | 9616 | 4.43
9618 | 4.14 | 9618 | 4.43
9620 | 4.13 | 9620 | 4.43
9622 | 4.14 | 9622 | 4.43
9624 | 4.13 | 9624 | 4.43
9626 | 4.12 | 9626 | 4.42
9628 | 4.13 | 9628 | 4.43
9630 | 4.13 | 9630 | 4.43
9632 | 4.14 | 9632 | 4.43
9634 | 4.14 | 9634 | 4.43
9636 | 4.13 | 9636 | 4.43
9638 | 4.14 | 9638 | 4.42
9640 | 4.14 | 9640 | 4.44
9642 | 4.14 | 9642 | 4.44
9644 | 4.14 | 9644 | 4.44
9646 | 4.14 | 9646 | 4.43
9648 | 4.14 | 9648 | 4.43
9650 | 4.14 | 9650 | 4.43
9652 | 4.14 | 9652 | 4.44
9654 | 4.14 | 9654 | 4.44
9656 | 4.14 | 9656 | 4.43
9658 | 4.14 | 9658 | 4.44
9660 | 4.14 | 9660 | 4.45
9662 | 4.14 | 9662 | 4.43
9664 | 4.15 | 9664 | 4.44
9666 | 4.14 | 9666 | 4.45
9668 | 4.15 | 9668 | 4.45
9670 | 4.14 | 9670 | 4.43
9672 | 4.13 | 9672 | 4.44
9674 | 4.15 | 9674 | 4.44
9676 | 4.15 | 9676 | 4.44
9678 | 4.15 | 9678 | 4.44
9680 | 4.15 | 9680 | 4.44
9682 | 4.13 | 9682 | 4.43
9684 | 4.14 | 9684 | 4.44
9686 | 4.15 | 9686 | 4.44
9688 | 4.15 | 9688 | 4.44
9690 | 4.14 | 9690 | 4.44
9692 | 4.15 | 9692 | 4.45
9694 | 4.14 | 9694 | 4.45
9696 | 4.15 | 9696 | 4.44
9698 | 4.13 | 9698 | 4.44
9700 | 4.15 | 9700 | 4.43
9702 | 4.14 | 9702 | 4.44
9704 | 4.14 | 9704 | 4.44
9706 | 4.16 | 9706 | 4.43
9708 | 4.15 | 9708 | 4.45
9710 | 4.15 | 9710 | 4.43
9712 | 4.14 | 9712 | 4.45
9714 | 4.15 | 9714 | 4.44
9716 | 4.14 | 9716 | 4.44
9718 | 4.15 | 9718 | 4.44
9720 | 4.15 | 9720 | 4.46
9722 | 4.15 | 9722 | 4.45
9724 | 4.15 | 9724 | 4.45
9726 | 4.15 | 9726 | 4.44
9728 | 4.15 | 9728 | 4.45
9730 | 4.16 | 9730 | 4.47
9732 | 4.16 | 9732 | 4.45
9734 | 4.15 | 9734 | 4.45
9736 | 4.16 | 9736 | 4.44
9738 | 4.16 | 9738 | 4.44
9740 | 4.16 | 9740 | 4.44
9742 | 4.16 | 9742 | 4.44
9744 | 4.17 | 9744 | 4.45
9746 | 4.16 | 9746 | 4.44
9748 | 4.17 | 9748 | 4.44
9750 | 4.17 | 9750 | 4.44
9752 | 4.16 | 9752 | 4.44
9754 | 4.16 | 9754 | 4.44
9756 | 4.16 | 9756 | 4.46
9758 | 4.16 | 9758 | 4.44
9760 | 4.16 | 9760 | 4.44
9762 | 4.17 | 9762 | 4.45
9764 | 4.17 | 9764 | 4.44
9766 | 4.17 | 9766 | 4.46
9768 | 4.17 | 9768 | 4.45
9770 | 4.17 | 9770 | 4.44
9772 | 4.17 | 9772 | 4.45
9774 | 4.17 | 9774 | 4.45
9776 | 4.16 | 9776 | 4.44
9778 | 4.17 | 9778 | 4.43
9780 | 4.16 | 9780 | 4.46
9782 | 4.17 | 9782 | 4.46
9784 | 4.16 | 9784 | 4.45
9786 | 4.17 | 9786 | 4.46
9788 | 4.18 | 9788 | 4.45
9790 | 4.17 | 9790 | 4.45
9792 | 4.17 | 9792 | 4.44
9794 | 4.16 | 9794 | 4.45
9796 | 4.17 | 9796 | 4.45
9798 | 4.17 | 9798 | 4.44
9800 | 4.17 | 9800 | 4.44
9802 | 4.17 | 9802 | 4.45
9804 | 4.18 | 9804 | 4.46
9806 | 4.18 | 9806 | 4.46
9808 | 4.17 | 9808 | 4.46
9810 | 4.17 | 9810 | 4.45
9812 | 4.19 | 9812 | 4.47
9814 | 4.18 | 9814 | 4.45
9816 | 4.19 | 9816 | 4.46
9818 | 4.19 | 9818 | 4.46
9820 | 4.18 | 9820 | 4.47
9822 | 4.18 | 9822 | 4.46
9824 | 4.19 | 9824 | 4.46
9826 | 4.19 | 9826 | 4.46
9828 | 4.17 | 9828 | 4.46
9830 | 4.18 | 9830 | 4.45
9832 | 4.19 | 9832 | 4.45
9834 | 4.19 | 9834 | 4.46
9836 | 4.18 | 9836 | 4.47
9838 | 4.19 | 9838 | 4.47
9840 | 4.18 | 9840 | 4.47
9842 | 4.17 | 9842 | 4.48
9844 | 4.17 | 9844 | 4.48
9846 | 4.18 | 9846 | 4.46
9848 | 4.19 | 9848 | 4.47
9850 | 4.17 | 9850 | 4.47
9852 | 4.18 | 9852 | 4.47
9854 | 4.19 | 9854 | 4.47
9856 | 4.18 | 9856 | 4.48
9858 | 4.19 | 9858 | 4.46
9860 | 4.18 | 9860 | 4.46
9862 | 4.19 | 9862 | 4.46
9864 | 4.18 | 9864 | 4.46
9866 | 4.19 | 9866 | 4.46
9868 | 4.18 | 9868 | 4.46
9870 | 4.19 | 9870 | 4.47
9872 | 4.2 | 9872 | 4.47
9874 | 4.2 | 9874 | 4.47
9876 | 4.18 | 9876 | 4.47
9878 | 4.2 | 9878 | 4.46
9880 | 4.2 | 9880 | 4.45
9882 | 4.2 | 9882 | 4.47
9884 | 4.2 | 9884 | 4.48
9886 | 4.19 | 9886 | 4.47
9888 | 4.19 | 9888 | 4.48
9890 | 4.19 | 9890 | 4.47
9892 | 4.19 | 9892 | 4.47
9894 | 4.2 | 9894 | 4.47
9896 | 4.2 | 9896 | 4.47
9898 | 4.15 | 9898 | 4.48
9900 | 4.19 | 9900 | 4.48
9902 | 4.18 | 9902 | 4.47
9904 | 4.19 | 9904 | 4.48
9906 | 4.2 | 9906 | 4.48
9908 | 4.19 | 9908 | 4.48
9910 | 4.2 | 9910 | 4.48
9912 | 4.2 | 9912 | 4.48
9914 | 4.2 | 9914 | 4.47
9916 | 4.2 | 9916 | 4.48
9918 | 4.2 | 9918 | 4.48
9920 | 4.19 | 9920 | 4.46
9922 | 4.2 | 9922 | 4.47
9924 | 4.2 | 9924 | 4.47
9926 | 4.2 | 9926 | 4.47
9928 | 4.21 | 9928 | 4.46
9930 | 4.2 | 9930 | 4.47
9932 | 4.2 | 9932 | 4.48
9934 | 4.2 | 9934 | 4.48
9936 | 4.2 | 9936 | 4.47
9938 | 4.2 | 9938 | 4.47
9940 | 4.2 | 9940 | 4.46
9942 | 4.2 | 9942 | 4.48
9944 | 4.21 | 9944 | 4.49
9946 | 4.2 | 9946 | 4.48
9948 | 4.2 | 9948 | 4.48
9950 | 4.21 | 9950 | 4.48
9952 | 4.2 | 9952 | 4.49
9954 | 4.21 | 9954 | 4.48
9956 | 4.21 | 9956 | 4.48
9958 | 4.2 | 9958 | 4.48
9960 | 4.21 | 9960 | 4.47
9962 | 4.21 | 9962 | 4.48
9964 | 4.2 | 9964 | 4.49
9966 | 4.21 | 9966 | 4.48
9968 | 4.21 | 9968 | 4.47
9970 | 4.2 | 9970 | 4.47
9972 | 4.2 | 9972 | 4.48
9974 | 4.2 | 9974 | 4.47
9976 | 4.21 | 9976 | 4.48
9978 | 4.22 | 9978 | 4.47
9980 | 4.22 | 9980 | 4.48
9982 | 4.22 | 9982 | 4.48
9984 | 4.21 | 9984 | 4.48
9986 | 4.21 | 9986 | 4.48
9988 | 4.22 | 9988 | 4.47
9990 | 4.2 | 9990 | 4.48
9992 | 4.22 | 9992 | 4.47
9994 | 4.22 | 9994 | 4.48
9996 | 4.22 | 9996 | 4.48
9998 | 4.21 | 9998 | 4.49
10000 | 4.21 | 10000 | 4.49
10002 | 4.22 | 10002 | 4.48
10004 | 4.22 | 10004 | 4.49
10006 | 4.21 | 10006 | 4.5
10008 | 4.22 | 10008 | 4.49
10010 | 4.23 | 10010 | 4.48
10012 | 4.21 | 10012 | 4.48
10014 | 4.22 | 10014 | 4.5
10016 | 4.23 | 10016 | 4.49
10018 | 4.22 | 10018 | 4.48
10020 | 4.21 | 10020 | 4.5
10022 | 4.22 | 10022 | 4.48
10024 | 4.22 | 10024 | 4.5
10026 | 4.22 | 10026 | 4.5
10028 | 4.22 | 10028 | 4.49
10030 | 4.23 | 10030 | 4.49
10032 | 4.21 | 10032 | 4.5
10034 | 4.23 | 10034 | 4.5
10036 | 4.22 | 10036 | 4.49
10038 | 4.21 | 10038 | 4.49
10040 | 4.22 | 10040 | 4.48
10042 | 4.23 | 10042 | 4.49
10044 | 4.22 | 10044 | 4.49
10046 | 4.21 | 10046 | 4.5
10048 | 4.23 | 10048 | 4.49
10050 | 4.23 | 10050 | 4.49
10052 | 4.22 | 10052 | 4.5
10054 | 4.23 | 10054 | 4.5
10056 | 4.23 | 10056 | 4.48
10058 | 4.23 | 10058 | 4.5
10060 | 4.24 | 10060 | 4.49
10062 | 4.24 | 10062 | 4.5
10064 | 4.24 | 10064 | 4.49
10066 | 4.23 | 10066 | 4.48
10068 | 4.24 | 10068 | 4.49
10070 | 4.24 | 10070 | 4.49
10072 | 4.24 | 10072 | 4.5
10074 | 4.23 | 10074 | 4.48
10076 | 4.23 | 10076 | 4.48
10078 | 4.24 | 10078 | 4.48
10080 | 4.23 | 10080 | 4.48
10082 | 4.24 | 10082 | 4.48
10084 | 4.24 | 10084 | 4.49
10086 | 4.23 | 10086 | 4.49
10088 | 4.23 | 10088 | 4.48
10090 | 4.23 | 10090 | 4.5
10092 | 4.23 | 10092 | 4.49
10094 | 4.22 | 10094 | 4.48
10096 | 4.23 | 10096 | 4.5
10098 | 4.23 | 10098 | 4.5
10100 | 4.23 | 10100 | 4.5
10102 | 4.23 | 10102 | 4.5
10104 | 4.24 | 10104 | 4.49
10106 | 4.23 | 10106 | 4.49
10108 | 4.23 | 10108 | 4.49
10110 | 4.24 | 10110 | 4.49
10112 | 4.24 | 10112 | 4.49
10114 | 4.24 | 10114 | 4.49
10116 | 4.23 | 10116 | 4.5
10118 | 4.24 | 10118 | 4.49
10120 | 4.25 | 10120 | 4.49
10122 | 4.24 | 10122 | 4.49
10124 | 4.24 | 10124 | 4.49
10126 | 4.25 | 10126 | 4.49
10128 | 4.24 | 10128 | 4.49
10130 | 4.25 | 10130 | 4.48
10132 | 4.26 | 10132 | 4.48
10134 | 4.26 | 10134 | 4.5
10136 | 4.25 | 10136 | 4.49
10138 | 4.25 | 10138 | 4.5
10140 | 4.25 | 10140 | 4.49
10142 | 4.25 | 10142 | 4.49
10144 | 4.24 | 10144 | 4.5
10146 | 4.25 | 10146 | 4.49
10148 | 4.25 | 10148 | 4.48
10150 | 4.24 | 10150 | 4.5
10152 | 4.25 | 10152 | 4.49
10154 | 4.25 | 10154 | 4.49
10156 | 4.25 | 10156 | 4.5
10158 | 4.26 | 10158 | 4.49
10160 | 4.24 | 10160 | 4.5
10162 | 4.26 | 10162 | 4.5
10164 | 4.24 | 10164 | 4.49
10166 | 4.25 | 10166 | 4.49
10168 | 4.25 | 10168 | 4.49
10170 | 4.25 | 10170 | 4.49
10172 | 4.25 | 10172 | 4.49
10174 | 4.25 | 10174 | 4.49
10176 | 4.24 | 10176 | 4.49
10178 | 4.24 | 10178 | 4.49
10180 | 4.26 | 10180 | 4.5
10182 | 4.25 | 10182 | 4.5
10184 | 4.24 | 10184 | 4.5
10186 | 4.25 | 10186 | 4.5
10188 | 4.26 | 10188 | 4.49
10190 | 4.26 | 10190 | 4.49
10192 | 4.26 | 10192 | 4.5
10194 | 4.27 | 10194 | 4.5
10196 | 4.27 | 10196 | 4.49
10198 | 4.26 | 10198 | 4.5
10200 | 4.26 | 10200 | 4.5
10202 | 4.27 | 10202 | 4.49
10204 | 4.27 | 10204 | 4.51
10206 | 4.26 | 10206 | 4.48
10208 | 4.27 | 10208 | 4.51
10210 | 4.26 | 10210 | 4.5
10212 | 4.26 | 10212 | 4.5
10214 | 4.26 | 10214 | 4.51
10216 | 4.27 | 10216 | 4.52
10218 | 4.26 | 10218 | 4.51
10220 | 4.27 | 10220 | 4.51
10222 | 4.27 | 10222 | 4.5
10224 | 4.27 | 10224 | 4.51
10226 | 4.26 | 10226 | 4.5
10228 | 4.26 | 10228 | 4.51
10230 | 4.27 | 10230 | 4.51
10232 | 4.27 | 10232 | 4.5
10234 | 4.27 | 10234 | 4.51
10236 | 4.28 | 10236 | 4.5
10238 | 4.27 | 10238 | 4.5
10240 | 4.26 | 10240 | 4.52
10242 | 4.27 | 10242 | 4.5
10244 | 4.27 | 10244 | 4.49
10246 | 4.27 | 10246 | 4.51
10248 | 4.27 | 10248 | 4.51
10250 | 4.27 | 10250 | 4.51
10252 | 4.27 | 10252 | 4.51
10254 | 4.28 | 10254 | 4.49
10256 | 4.27 | 10256 | 4.5
10258 | 4.27 | 10258 | 4.52
10260 | 4.28 | 10260 | 4.5
10262 | 4.28 | 10262 | 4.51
10264 | 4.28 | 10264 | 4.51
10266 | 4.29 | 10266 | 4.52
10268 | 4.28 | 10268 | 4.5
10270 | 4.29 | 10270 | 4.5
10272 | 4.28 | 10272 | 4.49
10274 | 4.27 | 10274 | 4.51
10276 | 4.28 | 10276 | 4.52
10278 | 4.28 | 10278 | 4.5
10280 | 4.28 | 10280 | 4.52
10282 | 4.29 | 10282 | 4.53
10284 | 4.28 | 10284 | 4.5
10286 | 4.29 | 10286 | 4.51
10288 | 4.29 | 10288 | 4.52
10290 | 4.27 | 10290 | 4.51
10292 | 4.29 | 10292 | 4.51
10294 | 4.3 | 10294 | 4.52
10296 | 4.3 | 10296 | 4.51
10298 | 4.29 | 10298 | 4.51
10300 | 4.28 | 10300 | 4.51
10302 | 4.28 | 10302 | 4.52
10304 | 4.28 | 10304 | 4.5
10306 | 4.28 | 10306 | 4.52
10308 | 4.29 | 10308 | 4.51
10310 | 4.28 | 10310 | 4.53
10312 | 4.29 | 10312 | 4.52
10314 | 4.29 | 10314 | 4.52
10316 | 4.3 | 10316 | 4.52
10318 | 4.3 | 10318 | 4.52
10320 | 4.3 | 10320 | 4.52
10322 | 4.3 | 10322 | 4.51
10324 | 4.29 | 10324 | 4.53
10326 | 4.31 | 10326 | 4.52
10328 | 4.29 | 10328 | 4.52
10330 | 4.3 | 10330 | 4.52
10332 | 4.3 | 10332 | 4.51
10334 | 4.31 | 10334 | 4.51
10336 | 4.3 | 10336 | 4.53
10338 | 4.31 | 10338 | 4.53
10340 | 4.3 | 10340 | 4.52
10342 | 4.31 | 10342 | 4.51
10344 | 4.31 | 10344 | 4.52
10346 | 4.31 | 10346 | 4.51
10348 | 4.3 | 10348 | 4.52
10350 | 4.3 | 10350 | 4.52
10352 | 4.3 | 10352 | 4.51
10354 | 4.3 | 10354 | 4.53
10356 | 4.29 | 10356 | 4.53
10358 | 4.3 | 10358 | 4.52
10360 | 4.3 | 10360 | 4.52
10362 | 4.3 | 10362 | 4.52
10364 | 4.32 | 10364 | 4.54
10366 | 4.3 | 10366 | 4.53
10368 | 4.31 | 10368 | 4.52
10370 | 4.32 | 10370 | 4.53
10372 | 4.3 | 10372 | 4.52
10374 | 4.3 | 10374 | 4.51
10376 | 4.31 | 10376 | 4.52
10378 | 4.31 | 10378 | 4.53
10380 | 4.31 | 10380 | 4.53
10382 | 4.31 | 10382 | 4.54
10384 | 4.3 | 10384 | 4.54
10386 | 4.3 | 10386 | 4.53
10388 | 4.3 | 10388 | 4.53
10390 | 4.31 | 10390 | 4.54
10392 | 4.3 | 10392 | 4.52
10394 | 4.3 | 10394 | 4.54
10396 | 4.31 | 10396 | 4.52
10398 | 4.31 | 10398 | 4.51
10400 | 4.31 | 10400 | 4.53
10402 | 4.31 | 10402 | 4.53
10404 | 4.31 | 10404 | 4.53
10406 | 4.3 | 10406 | 4.53
10408 | 4.31 | 10408 | 4.53
10410 | 4.31 | 10410 | 4.53
10412 | 4.31 | 10412 | 4.54
10414 | 4.32 | 10414 | 4.52
10416 | 4.31 | 10416 | 4.53
10418 | 4.3 | 10418 | 4.52
10420 | 4.32 | 10420 | 4.52
10422 | 4.31 | 10422 | 4.54
10424 | 4.31 | 10424 | 4.54
10426 | 4.31 | 10426 | 4.53
10428 | 4.31 | 10428 | 4.54
10430 | 4.32 | 10430 | 4.53
10432 | 4.31 | 10432 | 4.53
10434 | 4.32 | 10434 | 4.53
10436 | 4.32 | 10436 | 4.53
10438 | 4.31 | 10438 | 4.52
10440 | 4.31 | 10440 | 4.53
10442 | 4.31 | 10442 | 4.52
10444 | 4.31 | 10444 | 4.53
10446 | 4.3 | 10446 | 4.54
10448 | 4.31 | 10448 | 4.52
10450 | 4.32 | 10450 | 4.53
10452 | 4.31 | 10452 | 4.53
10454 | 4.31 | 10454 | 4.55
10456 | 4.32 | 10456 | 4.52
10458 | 4.32 | 10458 | 4.51
10460 | 4.31 | 10460 | 4.53
10462 | 4.31 | 10462 | 4.52
10464 | 4.31 | 10464 | 4.53
10466 | 4.32 | 10466 | 4.53
10468 | 4.32 | 10468 | 4.53
10470 | 4.33 | 10470 | 4.52
10472 | 4.33 | 10472 | 4.54
10474 | 4.32 | 10474 | 4.53
10476 | 4.31 | 10476 | 4.53
10478 | 4.33 | 10478 | 4.53
10480 | 4.32 | 10480 | 4.54
10482 | 4.32 | 10482 | 4.54
10484 | 4.32 | 10484 | 4.53
10486 | 4.32 | 10486 | 4.54
10488 | 4.33 | 10488 | 4.52
10490 | 4.32 | 10490 | 4.53
10492 | 4.32 | 10492 | 4.52
10494 | 4.32 | 10494 | 4.53
10496 | 4.32 | 10496 | 4.53
10498 | 4.32 | 10498 | 4.52
10500 | 4.32 | 10500 | 4.53
10502 | 4.33 | 10502 | 4.53
10504 | 4.33 | 10504 | 4.53
10506 | 4.33 | 10506 | 4.53
10508 | 4.33 | 10508 | 4.53
10510 | 4.32 | 10510 | 4.53
10512 | 4.33 | 10512 | 4.53
10514 | 4.32 | 10514 | 4.53
10516 | 4.32 | 10516 | 4.54
10518 | 4.33 | 10518 | 4.53
10520 | 4.33 | 10520 | 4.53
10522 | 4.33 | 10522 | 4.52
10524 | 4.33 | 10524 | 4.53
10526 | 4.32 | 10526 | 4.53
10528 | 4.32 | 10528 | 4.53
10530 | 4.31 | 10530 | 4.53
10532 | 4.32 | 10532 | 4.54
10534 | 4.34 | 10534 | 4.53
10536 | 4.33 | 10536 | 4.55
10538 | 4.32 | 10538 | 4.54
10540 | 4.33 | 10540 | 4.54
10542 | 4.32 | 10542 | 4.54
10544 | 4.33 | 10544 | 4.53
10546 | 4.33 | 10546 | 4.54
10548 | 4.33 | 10548 | 4.53
10550 | 4.33 | 10550 | 4.53
10552 | 4.33 | 10552 | 4.54
10554 | 4.32 | 10554 | 4.54
10556 | 4.33 | 10556 | 4.53
10558 | 4.33 | 10558 | 4.54
10560 | 4.33 | 10560 | 4.52
10562 | 4.32 | 10562 | 4.52
10564 | 4.32 | 10564 | 4.52
10566 | 4.33 | 10566 | 4.53
10568 | 4.34 | 10568 | 4.53
10570 | 4.33 | 10570 | 4.53
10572 | 4.33 | 10572 | 4.53
10574 | 4.33 | 10574 | 4.53
10576 | 4.33 | 10576 | 4.53
10578 | 4.33 | 10578 | 4.53
10580 | 4.33 | 10580 | 4.54
10582 | 4.34 | 10582 | 4.53
10584 | 4.33 | 10584 | 4.54
10586 | 4.34 | 10586 | 4.53
10588 | 4.34 | 10588 | 4.54
10590 | 4.34 | 10590 | 4.52
10592 | 4.35 | 10592 | 4.54
10594 | 4.35 | 10594 | 4.54
10596 | 4.35 | 10596 | 4.53
10598 | 4.34 | 10598 | 4.54
10600 | 4.34 | 10600 | 4.54
10602 | 4.34 | 10602 | 4.54
10604 | 4.34 | 10604 | 4.54
10606 | 4.34 | 10606 | 4.54
10608 | 4.35 | 10608 | 4.54
10610 | 4.35 | 10610 | 4.53
10612 | 4.35 | 10612 | 4.54
10614 | 4.34 | 10614 | 4.54
10616 | 4.36 | 10616 | 4.54
10618 | 4.36 | 10618 | 4.55
10620 | 4.36 | 10620 | 4.54
10622 | 4.34 | 10622 | 4.54
10624 | 4.36 | 10624 | 4.56
10626 | 4.34 | 10626 | 4.56
10628 | 4.35 | 10628 | 4.56
10630 | 4.35 | 10630 | 4.54
10632 | 4.34 | 10632 | 4.55
10634 | 4.35 | 10634 | 4.55
10636 | 4.35 | 10636 | 4.54
10638 | 4.35 | 10638 | 4.55
10640 | 4.35 | 10640 | 4.55
10642 | 4.35 | 10642 | 4.55
10644 | 4.36 | 10644 | 4.55
10646 | 4.36 | 10646 | 4.56
10648 | 4.36 | 10648 | 4.56
10650 | 4.37 | 10650 | 4.55
10652 | 4.36 | 10652 | 4.55
10654 | 4.37 | 10654 | 4.54
10656 | 4.36 | 10656 | 4.55
10658 | 4.36 | 10658 | 4.55
10660 | 4.37 | 10660 | 4.54
10662 | 4.35 | 10662 | 4.56
10664 | 4.36 | 10664 | 4.55
10666 | 4.36 | 10666 | 4.56
10668 | 4.36 | 10668 | 4.56
10670 | 4.36 | 10670 | 4.56
10672 | 4.37 | 10672 | 4.56
10674 | 4.37 | 10674 | 4.56
10676 | 4.35 | 10676 | 4.56
10678 | 4.36 | 10678 | 4.56
10680 | 4.36 | 10680 | 4.55
10682 | 4.36 | 10682 | 4.56
10684 | 4.36 | 10684 | 4.55
10686 | 4.37 | 10686 | 4.54
10688 | 4.36 | 10688 | 4.55
10690 | 4.36 | 10690 | 4.55
10692 | 4.37 | 10692 | 4.56
10694 | 4.38 | 10694 | 4.56
10696 | 4.37 | 10696 | 4.55
10698 | 4.37 | 10698 | 4.55
10700 | 4.38 | 10700 | 4.54
10702 | 4.37 | 10702 | 4.55
10704 | 4.36 | 10704 | 4.55
10706 | 4.37 | 10706 | 4.55
10708 | 4.37 | 10708 | 4.55
10710 | 4.36 | 10710 | 4.56
10712 | 4.37 | 10712 | 4.55
10714 | 4.36 | 10714 | 4.55
10716 | 4.37 | 10716 | 4.56
10718 | 4.37 | 10718 | 4.55
10720 | 4.37 | 10720 | 4.56
10722 | 4.39 | 10722 | 4.56
10724 | 4.39 | 10724 | 4.57
10726 | 4.37 | 10726 | 4.56
10728 | 4.38 | 10728 | 4.56
10730 | 4.38 | 10730 | 4.55
10732 | 4.38 | 10732 | 4.55
10734 | 4.39 | 10734 | 4.55
10736 | 4.38 | 10736 | 4.55
10738 | 4.38 | 10738 | 4.56
10740 | 4.39 | 10740 | 4.56
10742 | 4.38 | 10742 | 4.55
10744 | 4.38 | 10744 | 4.56
10746 | 4.39 | 10746 | 4.56
10748 | 4.38 | 10748 | 4.57
10750 | 4.38 | 10750 | 4.55
10752 | 4.39 | 10752 | 4.57
10754 | 4.37 | 10754 | 4.56
10756 | 4.37 | 10756 | 4.55
10758 | 4.38 | 10758 | 4.56
10760 | 4.39 | 10760 | 4.55
10762 | 4.38 | 10762 | 4.57
10764 | 4.38 | 10764 | 4.56
10766 | 4.37 | 10766 | 4.56
10768 | 4.38 | 10768 | 4.56
10770 | 4.39 | 10770 | 4.55
10772 | 4.38 | 10772 | 4.55
10774 | 4.38 | 10774 | 4.56
10776 | 4.38 | 10776 | 4.56
10778 | 4.39 | 10778 | 4.55
10780 | 4.38 | 10780 | 4.56
10782 | 4.38 | 10782 | 4.56
10784 | 4.38 | 10784 | 4.55
10786 | 4.39 | 10786 | 4.56
10788 | 4.39 | 10788 | 4.55
10790 | 4.39 | 10790 | 4.55
10792 | 4.39 | 10792 | 4.56
10794 | 4.39 | 10794 | 4.56
10796 | 4.4 | 10796 | 4.54
10798 | 4.39 | 10798 | 4.54
10800 | 4.39 | 10800 | 4.55
10802 | 4.4 | 10802 | 4.55
10804 | 4.38 | 10804 | 4.55
10806 | 4.4 | 10806 | 4.55
10808 | 4.38 | 10808 | 4.54
10810 | 4.38 | 10810 | 4.56
10812 | 4.39 | 10812 | 4.56
10814 | 4.39 | 10814 | 4.55
10816 | 4.4 | 10816 | 4.56
10818 | 4.4 | 10818 | 4.55
10820 | 4.39 | 10820 | 4.56
10822 | 4.4 | 10822 | 4.55
10824 | 4.39 | 10824 | 4.55
10826 | 4.41 | 10826 | 4.55
10828 | 4.4 | 10828 | 4.55
10830 | 4.4 | 10830 | 4.55
10832 | 4.4 | 10832 | 4.55
10834 | 4.39 | 10834 | 4.55
10836 | 4.39 | 10836 | 4.56
10838 | 4.4 | 10838 | 4.56
10840 | 4.4 | 10840 | 4.56
10842 | 4.4 | 10842 | 4.55
10844 | 4.4 | 10844 | 4.55
10846 | 4.39 | 10846 | 4.57
10848 | 4.4 | 10848 | 4.56
10850 | 4.39 | 10850 | 4.55
10852 | 4.39 | 10852 | 4.56
10854 | 4.4 | 10854 | 4.56
10856 | 4.4 | 10856 | 4.56
10858 | 4.4 | 10858 | 4.56
10860 | 4.41 | 10860 | 4.56
10862 | 4.4 | 10862 | 4.56
10864 | 4.39 | 10864 | 4.55
10866 | 4.41 | 10866 | 4.55
10868 | 4.39 | 10868 | 4.55
10870 | 4.41 | 10870 | 4.56
10872 | 4.4 | 10872 | 4.56
10874 | 4.41 | 10874 | 4.57
10876 | 4.41 | 10876 | 4.57
10878 | 4.4 | 10878 | 4.59
10880 | 4.41 | 10880 | 4.56
10882 | 4.41 | 10882 | 4.57
10884 | 4.41 | 10884 | 4.57
10886 | 4.41 | 10886 | 4.57
10888 | 4.4 | 10888 | 4.58
10890 | 4.4 | 10890 | 4.56
10892 | 4.41 | 10892 | 4.55
10894 | 4.4 | 10894 | 4.55
10896 | 4.4 | 10896 | 4.57
10898 | 4.4 | 10898 | 4.56
10900 | 4.41 | 10900 | 4.56
10902 | 4.4 | 10902 | 4.57
10904 | 4.41 | 10904 | 4.56
10906 | 4.4 | 10906 | 4.57
10908 | 4.41 | 10908 | 4.56
10910 | 4.4 | 10910 | 4.58
10912 | 4.4 | 10912 | 4.57
10914 | 4.4 | 10914 | 4.57
10916 | 4.4 | 10916 | 4.56
10918 | 4.4 | 10918 | 4.58
10920 | 4.4 | 10920 | 4.57
10922 | 4.4 | 10922 | 4.57
10924 | 4.41 | 10924 | 4.57
10926 | 4.41 | 10926 | 4.57
10928 | 4.41 | 10928 | 4.57
10930 | 4.42 | 10930 | 4.58
10932 | 4.41 | 10932 | 4.57
10934 | 4.42 | 10934 | 4.57
10936 | 4.41 | 10936 | 4.57
10938 | 4.43 | 10938 | 4.57
10940 | 4.42 | 10940 | 4.58
10942 | 4.42 | 10942 | 4.59
10944 | 4.42 | 10944 | 4.57
10946 | 4.42 | 10946 | 4.57
10948 | 4.41 | 10948 | 4.57
10950 | 4.42 | 10950 | 4.58
10952 | 4.41 | 10952 | 4.57
10954 | 4.42 | 10954 | 4.57
10956 | 4.41 | 10956 | 4.57
10958 | 4.42 | 10958 | 4.56
10960 | 4.42 | 10960 | 4.57
10962 | 4.42 | 10962 | 4.57
10964 | 4.41 | 10964 | 4.58
10966 | 4.41 | 10966 | 4.58
10968 | 4.42 | 10968 | 4.57
10970 | 4.41 | 10970 | 4.56
10972 | 4.42 | 10972 | 4.58
10974 | 4.42 | 10974 | 4.58
10976 | 4.43 | 10976 | 4.59
10978 | 4.43 | 10978 | 4.58
10980 | 4.42 | 10980 | 4.58
10982 | 4.43 | 10982 | 4.58
10984 | 4.41 | 10984 | 4.58
10986 | 4.43 | 10986 | 4.59
10988 | 4.42 | 10988 | 4.58
10990 | 4.43 | 10990 | 4.59
10992 | 4.43 | 10992 | 4.59
10994 | 4.43 | 10994 | 4.59
10996 | 4.44 | 10996 | 4.59
10998 | 4.43 | 10998 | 4.58
11000 | 4.42 | 11000 | 4.58
11002 | 4.43 | 11002 | 4.59
11004 | 4.43 | 11004 | 4.58
11006 | 4.43 | 11006 | 4.6
11008 | 4.42 | 11008 | 4.58
11010 | 4.42 | 11010 | 4.6
11012 | 4.43 | 11012 | 4.59
11014 | 4.43 | 11014 | 4.6
11016 | 4.44 | 11016 | 4.59
11018 | 4.43 | 11018 | 4.59
11020 | 4.43 | 11020 | 4.59
11022 | 4.44 | 11022 | 4.59
11024 | 4.43 | 11024 | 4.59
11026 | 4.43 | 11026 | 4.59
11028 | 4.43 | 11028 | 4.59
11030 | 4.44 | 11030 | 4.59
11032 | 4.45 | 11032 | 4.59
11034 | 4.45 | 11034 | 4.59
11036 | 4.44 | 11036 | 4.58
11038 | 4.44 | 11038 | 4.59
11040 | 4.44 | 11040 | 4.6
11042 | 4.43 | 11042 | 4.6
11044 | 4.44 | 11044 | 4.6
11046 | 4.44 | 11046 | 4.58
11048 | 4.44 | 11048 | 4.59
11050 | 4.43 | 11050 | 4.58
11052 | 4.42 | 11052 | 4.6
11054 | 4.43 | 11054 | 4.59
11056 | 4.44 | 11056 | 4.59
11058 | 4.43 | 11058 | 4.58
11060 | 4.44 | 11060 | 4.58
11062 | 4.43 | 11062 | 4.59
11064 | 4.44 | 11064 | 4.6
11066 | 4.43 | 11066 | 4.59
11068 | 4.43 | 11068 | 4.59
11070 | 4.43 | 11070 | 4.58
11072 | 4.43 | 11072 | 4.58
11074 | 4.43 | 11074 | 4.58
11076 | 4.44 | 11076 | 4.6
11078 | 4.45 | 11078 | 4.59
11080 | 4.44 | 11080 | 4.59
11082 | 4.45 | 11082 | 4.59
11084 | 4.44 | 11084 | 4.59
11086 | 4.45 | 11086 | 4.6
11088 | 4.45 | 11088 | 4.6
11090 | 4.44 | 11090 | 4.6
11092 | 4.45 | 11092 | 4.59
11094 | 4.45 | 11094 | 4.6
11096 | 4.44 | 11096 | 4.59
11098 | 4.45 | 11098 | 4.59
11100 | 4.45 | 11100 | 4.6
11102 | 4.45 | 11102 | 4.6
11104 | 4.45 | 11104 | 4.59
11106 | 4.46 | 11106 | 4.58
11108 | 4.45 | 11108 | 4.6
11110 | 4.45 | 11110 | 4.59
11112 | 4.46 | 11112 | 4.6
11114 | 4.45 | 11114 | 4.6
11116 | 4.45 | 11116 | 4.6
11118 | 4.45 | 11118 | 4.6
11120 | 4.45 | 11120 | 4.58
11122 | 4.45 | 11122 | 4.59
11124 | 4.45 | 11124 | 4.61
11126 | 4.45 | 11126 | 4.6
11128 | 4.45 | 11128 | 4.6
11130 | 4.45 | 11130 | 4.6
11132 | 4.45 | 11132 | 4.61
11134 | 4.46 | 11134 | 4.59
11136 | 4.44 | 11136 | 4.6
11138 | 4.44 | 11138 | 4.6
11140 | 4.45 | 11140 | 4.6
11142 | 4.45 | 11142 | 4.61
11144 | 4.45 | 11144 | 4.61
11146 | 4.45 | 11146 | 4.61
11148 | 4.45 | 11148 | 4.61
11150 | 4.46 | 11150 | 4.61
11152 | 4.46 | 11152 | 4.6
11154 | 4.45 | 11154 | 4.6
11156 | 4.45 | 11156 | 4.59
11158 | 4.45 | 11158 | 4.6
11160 | 4.44 | 11160 | 4.62
11162 | 4.46 | 11162 | 4.61
11164 | 4.45 | 11164 | 4.61
11166 | 4.47 | 11166 | 4.6
11168 | 4.46 | 11168 | 4.6
11170 | 4.45 | 11170 | 4.6
11172 | 4.46 | 11172 | 4.61
11174 | 4.46 | 11174 | 4.61
11176 | 4.47 | 11176 | 4.61
11178 | 4.46 | 11178 | 4.6
11180 | 4.46 | 11180 | 4.6
11182 | 4.45 | 11182 | 4.61
11184 | 4.47 | 11184 | 4.61
11186 | 4.46 | 11186 | 4.61
11188 | 4.46 | 11188 | 4.61
11190 | 4.46 | 11190 | 4.62
11192 | 4.47 | 11192 | 4.61
11194 | 4.47 | 11194 | 4.61
11196 | 4.45 | 11196 | 4.62
11198 | 4.47 | 11198 | 4.6
11200 | 4.46 | 11200 | 4.61
11202 | 4.46 | 11202 | 4.61
11204 | 4.45 | 11204 | 4.61
11206 | 4.46 | 11206 | 4.59
11208 | 4.46 | 11208 | 4.6
11210 | 4.46 | 11210 | 4.61
11212 | 4.47 | 11212 | 4.6
11214 | 4.46 | 11214 | 4.6
11216 | 4.45 | 11216 | 4.62
11218 | 4.47 | 11218 | 4.6
11220 | 4.47 | 11220 | 4.61
11222 | 4.46 | 11222 | 4.6
11224 | 4.47 | 11224 | 4.61
11226 | 4.47 | 11226 | 4.61
11228 | 4.47 | 11228 | 4.61
11230 | 4.47 | 11230 | 4.61
11232 | 4.47 | 11232 | 4.61
11234 | 4.48 | 11234 | 4.62
11236 | 4.47 | 11236 | 4.61
11238 | 4.47 | 11238 | 4.62
11240 | 4.48 | 11240 | 4.62
11242 | 4.48 | 11242 | 4.61
11244 | 4.48 | 11244 | 4.62
11246 | 4.47 | 11246 | 4.63
11248 | 4.49 | 11248 | 4.62
11250 | 4.48 | 11250 | 4.62
11252 | 4.48 | 11252 | 4.61
11254 | 4.48 | 11254 | 4.62
11256 | 4.47 | 11256 | 4.6
11258 | 4.47 | 11258 | 4.61
11260 | 4.48 | 11260 | 4.61
11262 | 4.48 | 11262 | 4.63
11264 | 4.47 | 11264 | 4.62
11266 | 4.48 | 11266 | 4.62
11268 | 4.49 | 11268 | 4.61
11270 | 4.49 | 11270 | 4.62
11272 | 4.48 | 11272 | 4.62
11274 | 4.47 | 11274 | 4.62
11276 | 4.48 | 11276 | 4.62
11278 | 4.49 | 11278 | 4.62
11280 | 4.48 | 11280 | 4.61
11282 | 4.48 | 11282 | 4.62
11284 | 4.49 | 11284 | 4.62
11286 | 4.49 | 11286 | 4.62
11288 | 4.49 | 11288 | 4.62
11290 | 4.49 | 11290 | 4.62
11292 | 4.48 | 11292 | 4.61
11294 | 4.49 | 11294 | 4.61
11296 | 4.49 | 11296 | 4.61
11298 | 4.49 | 11298 | 4.62
11300 | 4.5 | 11300 | 4.62
11302 | 4.49 | 11302 | 4.62
11304 | 4.49 | 11304 | 4.61
11306 | 4.49 | 11306 | 4.62
11308 | 4.49 | 11308 | 4.61
11310 | 4.49 | 11310 | 4.61
11312 | 4.5 | 11312 | 4.62
11314 | 4.5 | 11314 | 4.62
11316 | 4.5 | 11316 | 4.62
11318 | 4.49 | 11318 | 4.62
11320 | 4.5 | 11320 | 4.63
11322 | 4.49 | 11322 | 4.6
11324 | 4.5 | 11324 | 4.62
11326 | 4.49 | 11326 | 4.62
11328 | 4.51 | 11328 | 4.62
11330 | 4.49 | 11330 | 4.62
11332 | 4.49 | 11332 | 4.62
11334 | 4.49 | 11334 | 4.62
11336 | 4.48 | 11336 | 4.61
11338 | 4.48 | 11338 | 4.62
11340 | 4.49 | 11340 | 4.62
11342 | 4.5 | 11342 | 4.61
11344 | 4.49 | 11344 | 4.63
11346 | 4.5 | 11346 | 4.62
11348 | 4.5 | 11348 | 4.61
11350 | 4.5 | 11350 | 4.61
11352 | 4.5 | 11352 | 4.61
11354 | 4.5 | 11354 | 4.62
11356 | 4.49 | 11356 | 4.61
11358 | 4.49 | 11358 | 4.63
11360 | 4.51 | 11360 | 4.62
11362 | 4.5 | 11362 | 4.62
11364 | 4.5 | 11364 | 4.63
11366 | 4.5 | 11366 | 4.64
11368 | 4.5 | 11368 | 4.63
11370 | 4.5 | 11370 | 4.62
11372 | 4.49 | 11372 | 4.62
11374 | 4.5 | 11374 | 4.62
11376 | 4.5 | 11376 | 4.63
11378 | 4.5 | 11378 | 4.62
11380 | 4.5 | 11380 | 4.63
11382 | 4.5 | 11382 | 4.63
11384 | 4.5 | 11384 | 4.62
11386 | 4.51 | 11386 | 4.62
11388 | 4.5 | 11388 | 4.63
11390 | 4.5 | 11390 | 4.63
11392 | 4.49 | 11392 | 4.63
11394 | 4.5 | 11394 | 4.63
11396 | 4.5 | 11396 | 4.61
11398 | 4.51 | 11398 | 4.63
11400 | 4.5 | 11400 | 4.63
11402 | 4.5 | 11402 | 4.63
11404 | 4.51 | 11404 | 4.62
11406 | 4.51 | 11406 | 4.63
11408 | 4.5 | 11408 | 4.63
11410 | 4.51 | 11410 | 4.63
11412 | 4.51 | 11412 | 4.63
11414 | 4.52 | 11414 | 4.63
11416 | 4.51 | 11416 | 4.63
11418 | 4.51 | 11418 | 4.64
11420 | 4.51 | 11420 | 4.63
11422 | 4.5 | 11422 | 4.63
11424 | 4.5 | 11424 | 4.63
11426 | 4.5 | 11426 | 4.63
11428 | 4.51 | 11428 | 4.63
11430 | 4.5 | 11430 | 4.63
11432 | 4.51 | 11432 | 4.62
11434 | 4.52 | 11434 | 4.63
11436 | 4.5 | 11436 | 4.63
11438 | 4.51 | 11438 | 4.63
11440 | 4.51 | 11440 | 4.63
11442 | 4.5 | 11442 | 4.63
11444 | 4.52 | 11444 | 4.63
11446 | 4.51 | 11446 | 4.64
11448 | 4.51 | 11448 | 4.63
11450 | 4.51 | 11450 | 4.64
11452 | 4.52 | 11452 | 4.63
11454 | 4.53 | 11454 | 4.63
11456 | 4.51 | 11456 | 4.63
11458 | 4.52 | 11458 | 4.62
11460 | 4.51 | 11460 | 4.64
11462 | 4.51 | 11462 | 4.63
11464 | 4.52 | 11464 | 4.64
11466 | 4.52 | 11466 | 4.63
11468 | 4.51 | 11468 | 4.64
11470 | 4.51 | 11470 | 4.64
11472 | 4.52 | 11472 | 4.62
11474 | 4.51 | 11474 | 4.64
11476 | 4.51 | 11476 | 4.63
11478 | 4.53 | 11478 | 4.64
11480 | 4.52 | 11480 | 4.63
11482 | 4.51 | 11482 | 4.64
11484 | 4.52 | 11484 | 4.64
11486 | 4.51 | 11486 | 4.64
11488 | 4.51 | 11488 | 4.64
11490 | 4.51 | 11490 | 4.63
11492 | 4.5 | 11492 | 4.64
11494 | 4.51 | 11494 | 4.62
11496 | 4.52 | 11496 | 4.63
11498 | 4.52 | 11498 | 4.63
11500 | 4.53 | 11500 | 4.64
11502 | 4.52 | 11502 | 4.65
11504 | 4.53 | 11504 | 4.65
11506 | 4.53 | 11506 | 4.64
11508 | 4.53 | 11508 | 4.64
11510 | 4.53 | 11510 | 4.64
11512 | 4.52 | 11512 | 4.64
11514 | 4.53 | 11514 | 4.64
11516 | 4.53 | 11516 | 4.64
11518 | 4.53 | 11518 | 4.64
11520 | 4.54 | 11520 | 4.64
11522 | 4.53 | 11522 | 4.64
11524 | 4.53 | 11524 | 4.64
11526 | 4.53 | 11526 | 4.63
11528 | 4.54 | 11528 | 4.64
11530 | 4.53 | 11530 | 4.64
11532 | 4.52 | 11532 | 4.64
11534 | 4.54 | 11534 | 4.64
11536 | 4.54 | 11536 | 4.64
11538 | 4.52 | 11538 | 4.65
11540 | 4.52 | 11540 | 4.64
11542 | 4.53 | 11542 | 4.65
11544 | 4.53 | 11544 | 4.65
11546 | 4.54 | 11546 | 4.65
11548 | 4.54 | 11548 | 4.64
11550 | 4.54 | 11550 | 4.66
11552 | 4.54 | 11552 | 4.65
11554 | 4.53 | 11554 | 4.65
11556 | 4.53 | 11556 | 4.65
11558 | 4.54 | 11558 | 4.64
11560 | 4.53 | 11560 | 4.64
11562 | 4.54 | 11562 | 4.65
11564 | 4.54 | 11564 | 4.64
11566 | 4.55 | 11566 | 4.64
11568 | 4.54 | 11568 | 4.64
11570 | 4.54 | 11570 | 4.65
11572 | 4.54 | 11572 | 4.65
11574 | 4.54 | 11574 | 4.65
11576 | 4.55 | 11576 | 4.65
11578 | 4.54 | 11578 | 4.65
11580 | 4.54 | 11580 | 4.65
11582 | 4.54 | 11582 | 4.65
11584 | 4.55 | 11584 | 4.66
11586 | 4.54 | 11586 | 4.65
11588 | 4.53 | 11588 | 4.65
11590 | 4.54 | 11590 | 4.65
11592 | 4.54 | 11592 | 4.64
11594 | 4.55 | 11594 | 4.65
11596 | 4.54 | 11596 | 4.65
11598 | 4.54 | 11598 | 4.66
11600 | 4.54 | 11600 | 4.65
11602 | 4.54 | 11602 | 4.65
11604 | 4.54 | 11604 | 4.66
11606 | 4.55 | 11606 | 4.65
11608 | 4.54 | 11608 | 4.65
11610 | 4.55 | 11610 | 4.66
11612 | 4.55 | 11612 | 4.65
11614 | 4.55 | 11614 | 4.67
11616 | 4.55 | 11616 | 4.65
11618 | 4.56 | 11618 | 4.65
11620 | 4.56 | 11620 | 4.67
11622 | 4.55 | 11622 | 4.66
11624 | 4.55 | 11624 | 4.65
11626 | 4.55 | 11626 | 4.67
11628 | 4.54 | 11628 | 4.65
11630 | 4.54 | 11630 | 4.67
11632 | 4.55 | 11632 | 4.66
11634 | 4.54 | 11634 | 4.67
11636 | 4.54 | 11636 | 4.67
11638 | 4.55 | 11638 | 4.66
11640 | 4.55 | 11640 | 4.66
11642 | 4.55 | 11642 | 4.64
11644 | 4.55 | 11644 | 4.66
11646 | 4.53 | 11646 | 4.66
11648 | 4.55 | 11648 | 4.66
11650 | 4.56 | 11650 | 4.65
11652 | 4.56 | 11652 | 4.66
11654 | 4.56 | 11654 | 4.65
11656 | 4.55 | 11656 | 4.65
11658 | 4.56 | 11658 | 4.66
11660 | 4.55 | 11660 | 4.65
11662 | 4.54 | 11662 | 4.65
11664 | 4.55 | 11664 | 4.65
11666 | 4.56 | 11666 | 4.66
11668 | 4.55 | 11668 | 4.65
11670 | 4.56 | 11670 | 4.66
11672 | 4.55 | 11672 | 4.67
11674 | 4.56 | 11674 | 4.66
11676 | 4.56 | 11676 | 4.66
11678 | 4.55 | 11678 | 4.66
11680 | 4.56 | 11680 | 4.66
11682 | 4.55 | 11682 | 4.65
11684 | 4.55 | 11684 | 4.66
11686 | 4.55 | 11686 | 4.66
11688 | 4.55 | 11688 | 4.67
11690 | 4.55 | 11690 | 4.67
11692 | 4.56 | 11692 | 4.67
11694 | 4.56 | 11694 | 4.66
11696 | 4.55 | 11696 | 4.66
11698 | 4.56 | 11698 | 4.66
11700 | 4.56 | 11700 | 4.67
11702 | 4.56 | 11702 | 4.65
11704 | 4.56 | 11704 | 4.67
11706 | 4.57 | 11706 | 4.67
11708 | 4.56 | 11708 | 4.67
11710 | 4.55 | 11710 | 4.65
11712 | 4.56 | 11712 | 4.65
11714 | 4.57 | 11714 | 4.66
11716 | 4.55 | 11716 | 4.66
11718 | 4.55 | 11718 | 4.66
11720 | 4.57 | 11720 | 4.67
11722 | 4.56 | 11722 | 4.67
11724 | 4.55 | 11724 | 4.67
11726 | 4.56 | 11726 | 4.67
11728 | 4.56 | 11728 | 4.67
11730 | 4.56 | 11730 | 4.67
11732 | 4.57 | 11732 | 4.65
11734 | 4.57 | 11734 | 4.67
11736 | 4.57 | 11736 | 4.66
11738 | 4.57 | 11738 | 4.67
11740 | 4.57 | 11740 | 4.66
11742 | 4.56 | 11742 | 4.66
11744 | 4.57 | 11744 | 4.67
11746 | 4.56 | 11746 | 4.66
11748 | 4.57 | 11748 | 4.66
11750 | 4.57 | 11750 | 4.67
11752 | 4.57 | 11752 | 4.66
11754 | 4.56 | 11754 | 4.67
11756 | 4.56 | 11756 | 4.66
11758 | 4.57 | 11758 | 4.67
11760 | 4.58 | 11760 | 4.68
11762 | 4.57 | 11762 | 4.66
11764 | 4.58 | 11764 | 4.66
11766 | 4.57 | 11766 | 4.67
11768 | 4.57 | 11768 | 4.67
11770 | 4.57 | 11770 | 4.68
11772 | 4.58 | 11772 | 4.67
11774 | 4.57 | 11774 | 4.68
11776 | 4.58 | 11776 | 4.67
11778 | 4.58 | 11778 | 4.67
11780 | 4.57 | 11780 | 4.66
11782 | 4.58 | 11782 | 4.68
11784 | 4.57 | 11784 | 4.68
11786 | 4.58 | 11786 | 4.67
11788 | 4.57 | 11788 | 4.67
11790 | 4.57 | 11790 | 4.69
11792 | 4.57 | 11792 | 4.66
11794 | 4.59 | 11794 | 4.67
11796 | 4.58 | 11796 | 4.67
11798 | 4.59 | 11798 | 4.66
11800 | 4.59 | 11800 | 4.67
11802 | 4.59 | 11802 | 4.68
11804 | 4.58 | 11804 | 4.69
11806 | 4.58 | 11806 | 4.68
11808 | 4.58 | 11808 | 4.68
11810 | 4.58 | 11810 | 4.68
11812 | 4.59 | 11812 | 4.68
11814 | 4.58 | 11814 | 4.68
11816 | 4.58 | 11816 | 4.68
11818 | 4.59 | 11818 | 4.69
11820 | 4.59 | 11820 | 4.67
11822 | 4.58 | 11822 | 4.67
11824 | 4.59 | 11824 | 4.68
11826 | 4.6 | 11826 | 4.68
11828 | 4.6 | 11828 | 4.69
11830 | 4.6 | 11830 | 4.69
11832 | 4.59 | 11832 | 4.68
11834 | 4.59 | 11834 | 4.68
11836 | 4.59 | 11836 | 4.67
11838 | 4.58 | 11838 | 4.68
11840 | 4.59 | 11840 | 4.68
11842 | 4.59 | 11842 | 4.68
11844 | 4.58 | 11844 | 4.68
11846 | 4.59 | 11846 | 4.68
11848 | 4.59 | 11848 | 4.67
11850 | 4.59 | 11850 | 4.69
11852 | 4.59 | 11852 | 4.68
11854 | 4.6 | 11854 | 4.67
11856 | 4.59 | 11856 | 4.68
11858 | 4.59 | 11858 | 4.68
11860 | 4.6 | 11860 | 4.68
11862 | 4.59 | 11862 | 4.67
11864 | 4.6 | 11864 | 4.68
11866 | 4.6 | 11866 | 4.68
11868 | 4.6 | 11868 | 4.68
11870 | 4.6 | 11870 | 4.67
11872 | 4.59 | 11872 | 4.68
11874 | 4.6 | 11874 | 4.68
11876 | 4.59 | 11876 | 4.69
11878 | 4.6 | 11878 | 4.68
11880 | 4.59 | 11880 | 4.67
11882 | 4.6 | 11882 | 4.68
11884 | 4.6 | 11884 | 4.68
11886 | 4.6 | 11886 | 4.68
11888 | 4.6 | 11888 | 4.69
11890 | 4.6 | 11890 | 4.68
11892 | 4.6 | 11892 | 4.68
11894 | 4.59 | 11894 | 4.68
11896 | 4.61 | 11896 | 4.67
11898 | 4.59 | 11898 | 4.68
11900 | 4.59 | 11900 | 4.68
11902 | 4.59 | 11902 | 4.68
11904 | 4.59 | 11904 | 4.69
11906 | 4.61 | 11906 | 4.69
11908 | 4.59 | 11908 | 4.68
11910 | 4.59 | 11910 | 4.69
11912 | 4.61 | 11912 | 4.69
11914 | 4.61 | 11914 | 4.69
11916 | 4.59 | 11916 | 4.7
11918 | 4.61 | 11918 | 4.68
11920 | 4.61 | 11920 | 4.69
11922 | 4.61 | 11922 | 4.69
11924 | 4.6 | 11924 | 4.69
11926 | 4.61 | 11926 | 4.69
11928 | 4.61 | 11928 | 4.68
11930 | 4.6 | 11930 | 4.68
11932 | 4.6 | 11932 | 4.68
11934 | 4.6 | 11934 | 4.68
11936 | 4.61 | 11936 | 4.69
11938 | 4.61 | 11938 | 4.69
11940 | 4.61 | 11940 | 4.68
11942 | 4.61 | 11942 | 4.69
11944 | 4.6 | 11944 | 4.69
11946 | 4.6 | 11946 | 4.69
11948 | 4.61 | 11948 | 4.69
11950 | 4.6 | 11950 | 4.69
11952 | 4.61 | 11952 | 4.69
11954 | 4.61 | 11954 | 4.69
11956 | 4.62 | 11956 | 4.68
11958 | 4.62 | 11958 | 4.7
11960 | 4.61 | 11960 | 4.67
11962 | 4.62 | 11962 | 4.68
11964 | 4.6 | 11964 | 4.69
11966 | 4.62 | 11966 | 4.68
11968 | 4.62 | 11968 | 4.7
11970 | 4.62 | 11970 | 4.68
11972 | 4.62 | 11972 | 4.69
11974 | 4.61 | 11974 | 4.69
11976 | 4.61 | 11976 | 4.69
11978 | 4.62 | 11978 | 4.69
11980 | 4.62 | 11980 | 4.68
11982 | 4.63 | 11982 | 4.68
11984 | 4.62 | 11984 | 4.71
11986 | 4.62 | 11986 | 4.69
11988 | 4.62 | 11988 | 4.69
11990 | 4.62 | 11990 | 4.69
11992 | 4.62 | 11992 | 4.69
11994 | 4.62 | 11994 | 4.7
11996 | 4.62 | 11996 | 4.69
11998 | 4.61 | 11998 | 4.7
12000 | 4.63 | 12000 | 4.7
12002 | 4.62 | 12002 | 4.71
12004 | 4.63 | 12004 | 4.7
12006 | 4.62 | 12006 | 4.7
12008 | 4.63 | 12008 | 4.68
12010 | 4.63 | 12010 | 4.7
12012 | 4.63 | 12012 | 4.7
12014 | 4.63 | 12014 | 4.69
12016 | 4.63 | 12016 | 4.71
12018 | 4.63 | 12018 | 4.7
12020 | 4.64 | 12020 | 4.71
12022 | 4.63 | 12022 | 4.71
12024 | 4.64 | 12024 | 4.7
12026 | 4.63 | 12026 | 4.7
12028 | 4.64 | 12028 | 4.7
12030 | 4.63 | 12030 | 4.7
12032 | 4.63 | 12032 | 4.7
12034 | 4.64 | 12034 | 4.7
12036 | 4.64 | 12036 | 4.69
12038 | 4.64 | 12038 | 4.7
12040 | 4.65 | 12040 | 4.69
12042 | 4.64 | 12042 | 4.7
12044 | 4.63 | 12044 | 4.71
12046 | 4.63 | 12046 | 4.7
12048 | 4.63 | 12048 | 4.71
12050 | 4.63 | 12050 | 4.71
12052 | 4.63 | 12052 | 4.7
12054 | 4.63 | 12054 | 4.71
12056 | 4.64 | 12056 | 4.69
12058 | 4.63 | 12058 | 4.71
12060 | 4.63 | 12060 | 4.71
12062 | 4.64 | 12062 | 4.69
12064 | 4.64 | 12064 | 4.7
12066 | 4.64 | 12066 | 4.7
12068 | 4.64 | 12068 | 4.71
12070 | 4.63 | 12070 | 4.71
12072 | 4.63 | 12072 | 4.7
12074 | 4.63 | 12074 | 4.71
12076 | 4.63 | 12076 | 4.7
12078 | 4.63 | 12078 | 4.7
12080 | 4.64 | 12080 | 4.7
12082 | 4.63 | 12082 | 4.71
12084 | 4.64 | 12084 | 4.7
12086 | 4.64 | 12086 | 4.71
12088 | 4.64 | 12088 | 4.7
12090 | 4.64 | 12090 | 4.7
12092 | 4.63 | 12092 | 4.71
12094 | 4.65 | 12094 | 4.71
12096 | 4.65 | 12096 | 4.71
12098 | 4.65 | 12098 | 4.71
12100 | 4.64 | 12100 | 4.71
12102 | 4.64 | 12102 | 4.71
12104 | 4.64 | 12104 | 4.7
12106 | 4.66 | 12106 | 4.71
12108 | 4.65 | 12108 | 4.7
12110 | 4.64 | 12110 | 4.69
12112 | 4.65 | 12112 | 4.71
12114 | 4.66 | 12114 | 4.71
12116 | 4.65 | 12116 | 4.69
12118 | 4.64 | 12118 | 4.7
12120 | 4.66 | 12120 | 4.7
12122 | 4.65 | 12122 | 4.71
12124 | 4.65 | 12124 | 4.71
12126 | 4.65 | 12126 | 4.7
12128 | 4.63 | 12128 | 4.72
12130 | 4.64 | 12130 | 4.71
12132 | 4.64 | 12132 | 4.7
12134 | 4.64 | 12134 | 4.72
12136 | 4.65 | 12136 | 4.72
12138 | 4.66 | 12138 | 4.71
12140 | 4.66 | 12140 | 4.72
12142 | 4.66 | 12142 | 4.71
12144 | 4.65 | 12144 | 4.71
12146 | 4.66 | 12146 | 4.72
12148 | 4.66 | 12148 | 4.71
12150 | 4.65 | 12150 | 4.71
12152 | 4.66 | 12152 | 4.72
12154 | 4.65 | 12154 | 4.72
12156 | 4.65 | 12156 | 4.72
12158 | 4.66 | 12158 | 4.71
12160 | 4.66 | 12160 | 4.73
12162 | 4.66 | 12162 | 4.72
12164 | 4.66 | 12164 | 4.71
12166 | 4.65 | 12166 | 4.71
12168 | 4.66 | 12168 | 4.71
12170 | 4.66 | 12170 | 4.71
12172 | 4.67 | 12172 | 4.72
12174 | 4.66 | 12174 | 4.71
12176 | 4.66 | 12176 | 4.72
12178 | 4.67 | 12178 | 4.72
12180 | 4.66 | 12180 | 4.72
12182 | 4.66 | 12182 | 4.73
12184 | 4.66 | 12184 | 4.72
12186 | 4.68 | 12186 | 4.73
12188 | 4.66 | 12188 | 4.72
12190 | 4.67 | 12190 | 4.72
12192 | 4.67 | 12192 | 4.71
12194 | 4.67 | 12194 | 4.71
12196 | 4.67 | 12196 | 4.72
12198 | 4.68 | 12198 | 4.72
12200 | 4.67 | 12200 | 4.72
12202 | 4.67 | 12202 | 4.74
12204 | 4.67 | 12204 | 4.74
12206 | 4.68 | 12206 | 4.72
12208 | 4.67 | 12208 | 4.72
12210 | 4.67 | 12210 | 4.74
12212 | 4.67 | 12212 | 4.73
12214 | 4.67 | 12214 | 4.74
12216 | 4.67 | 12216 | 4.72
12218 | 4.67 | 12218 | 4.73
12220 | 4.68 | 12220 | 4.73
12222 | 4.68 | 12222 | 4.73
12224 | 4.68 | 12224 | 4.73
12226 | 4.67 | 12226 | 4.72
12228 | 4.68 | 12228 | 4.72
12230 | 4.67 | 12230 | 4.74
12232 | 4.67 | 12232 | 4.73
12234 | 4.67 | 12234 | 4.73
12236 | 4.69 | 12236 | 4.73
12238 | 4.69 | 12238 | 4.73
12240 | 4.68 | 12240 | 4.73
12242 | 4.69 | 12242 | 4.74
12244 | 4.68 | 12244 | 4.73
12246 | 4.68 | 12246 | 4.73
12248 | 4.68 | 12248 | 4.73
12250 | 4.67 | 12250 | 4.74
12252 | 4.67 | 12252 | 4.73
12254 | 4.68 | 12254 | 4.74
12256 | 4.69 | 12256 | 4.73
12258 | 4.69 | 12258 | 4.73
12260 | 4.68 | 12260 | 4.72
12262 | 4.68 | 12262 | 4.74
12264 | 4.7 | 12264 | 4.74
12266 | 4.68 | 12266 | 4.74
12268 | 4.69 | 12268 | 4.73
12270 | 4.69 | 12270 | 4.74
12272 | 4.68 | 12272 | 4.75
12274 | 4.69 | 12274 | 4.74
12276 | 4.68 | 12276 | 4.73
12278 | 4.69 | 12278 | 4.74
12280 | 4.69 | 12280 | 4.74
12282 | 4.69 | 12282 | 4.74
12284 | 4.69 | 12284 | 4.74
12286 | 4.68 | 12286 | 4.73
12288 | 4.69 | 12288 | 4.74
12290 | 4.68 | 12290 | 4.73
12292 | 4.68 | 12292 | 4.73
12294 | 4.69 | 12294 | 4.74
12296 | 4.69 | 12296 | 4.74
12298 | 4.69 | 12298 | 4.73
12300 | 4.69 | 12300 | 4.73
12302 | 4.68 | 12302 | 4.74
12304 | 4.69 | 12304 | 4.74
12306 | 4.69 | 12306 | 4.73
12308 | 4.69 | 12308 | 4.74
12310 | 4.69 | 12310 | 4.73
12312 | 4.69 | 12312 | 4.74
12314 | 4.7 | 12314 | 4.73
12316 | 4.71 | 12316 | 4.72
12318 | 4.69 | 12318 | 4.72
12320 | 4.69 | 12320 | 4.74
12322 | 4.69 | 12322 | 4.73
12324 | 4.7 | 12324 | 4.73
12326 | 4.69 | 12326 | 4.73
12328 | 4.68 | 12328 | 4.74
12330 | 4.69 | 12330 | 4.73
12332 | 4.69 | 12332 | 4.74
12334 | 4.69 | 12334 | 4.73
12336 | 4.69 | 12336 | 4.73
12338 | 4.69 | 12338 | 4.73
12340 | 4.7 | 12340 | 4.73
12342 | 4.69 | 12342 | 4.74
12344 | 4.7 | 12344 | 4.74
12346 | 4.7 | 12346 | 4.73
12348 | 4.7 | 12348 | 4.74
12350 | 4.7 | 12350 | 4.74
12352 | 4.7 | 12352 | 4.74
12354 | 4.69 | 12354 | 4.73
12356 | 4.68 | 12356 | 4.74
12358 | 4.69 | 12358 | 4.74
12360 | 4.7 | 12360 | 4.74
12362 | 4.7 | 12362 | 4.74
12364 | 4.69 | 12364 | 4.74
12366 | 4.69 | 12366 | 4.75
12368 | 4.69 | 12368 | 4.74
12370 | 4.7 | 12370 | 4.73
12372 | 4.7 | 12372 | 4.74
12374 | 4.69 | 12374 | 4.74
12376 | 4.69 | 12376 | 4.74
12378 | 4.7 | 12378 | 4.74
12380 | 4.7 | 12380 | 4.74
12382 | 4.7 | 12382 | 4.74
12384 | 4.71 | 12384 | 4.73
12386 | 4.7 | 12386 | 4.74
12388 | 4.7 | 12388 | 4.73
12390 | 4.7 | 12390 | 4.73
12392 | 4.71 | 12392 | 4.73
12394 | 4.7 | 12394 | 4.73
12396 | 4.7 | 12396 | 4.72
12398 | 4.71 | 12398 | 4.74
12400 | 4.71 | 12400 | 4.74
12402 | 4.7 | 12402 | 4.74
12404 | 4.7 | 12404 | 4.74
12406 | 4.7 | 12406 | 4.73
12408 | 4.7 | 12408 | 4.74
12410 | 4.7 | 12410 | 4.74
12412 | 4.71 | 12412 | 4.74
12414 | 4.71 | 12414 | 4.74
12416 | 4.71 | 12416 | 4.74
12418 | 4.72 | 12418 | 4.74
12420 | 4.71 | 12420 | 4.74
12422 | 4.7 | 12422 | 4.74
12424 | 4.71 | 12424 | 4.73
12426 | 4.71 | 12426 | 4.74
12428 | 4.7 | 12428 | 4.75
12430 | 4.71 | 12430 | 4.75
12432 | 4.72 | 12432 | 4.75
12434 | 4.72 | 12434 | 4.73
12436 | 4.7 | 12436 | 4.75
12438 | 4.72 | 12438 | 4.74
12440 | 4.71 | 12440 | 4.74
12442 | 4.71 | 12442 | 4.75
12444 | 4.71 | 12444 | 4.74
12446 | 4.7 | 12446 | 4.75
12448 | 4.71 | 12448 | 4.75
12450 | 4.71 | 12450 | 4.74
12452 | 4.71 | 12452 | 4.75
12454 | 4.73 | 12454 | 4.74
12456 | 4.72 | 12456 | 4.75
12458 | 4.72 | 12458 | 4.74
12460 | 4.73 | 12460 | 4.74
12462 | 4.71 | 12462 | 4.74
12464 | 4.71 | 12464 | 4.74
12466 | 4.71 | 12466 | 4.75
12468 | 4.71 | 12468 | 4.73
12470 | 4.71 | 12470 | 4.75
12472 | 4.71 | 12472 | 4.74
12474 | 4.72 | 12474 | 4.74
12476 | 4.72 | 12476 | 4.74
12478 | 4.72 | 12478 | 4.74
12480 | 4.72 | 12480 | 4.74
12482 | 4.72 | 12482 | 4.74
12484 | 4.72 | 12484 | 4.74
12486 | 4.73 | 12486 | 4.74
12488 | 4.72 | 12488 | 4.74
12490 | 4.72 | 12490 | 4.73
12492 | 4.71 | 12492 | 4.74
12494 | 4.72 | 12494 | 4.74
12496 | 4.71 | 12496 | 4.74
12498 | 4.72 | 12498 | 4.75
12500 | 4.72 | 12500 | 4.75
12502 | 4.72 | 12502 | 4.75
12504 | 4.73 | 12504 | 4.75
12506 | 4.73 | 12506 | 4.74
12508 | 4.73 | 12508 | 4.75
12510 | 4.73 | 12510 | 4.75
12512 | 4.72 | 12512 | 4.74
12514 | 4.73 | 12514 | 4.74
12516 | 4.73 | 12516 | 4.75
12518 | 4.73 | 12518 | 4.74
12520 | 4.72 | 12520 | 4.75
12522 | 4.74 | 12522 | 4.75
12524 | 4.73 | 12524 | 4.75
12526 | 4.73 | 12526 | 4.74
12528 | 4.74 | 12528 | 4.76
12530 | 4.73 | 12530 | 4.76
12532 | 4.73 | 12532 | 4.75
12534 | 4.73 | 12534 | 4.75
12536 | 4.73 | 12536 | 4.75
12538 | 4.73 | 12538 | 4.75
12540 | 4.74 | 12540 | 4.75
12542 | 4.74 | 12542 | 4.76
12544 | 4.73 | 12544 | 4.76
12546 | 4.73 | 12546 | 4.75
12548 | 4.74 | 12548 | 4.75
12550 | 4.73 | 12550 | 4.76
12552 | 4.73 | 12552 | 4.76
12554 | 4.74 | 12554 | 4.76
12556 | 4.74 | 12556 | 4.76
12558 | 4.73 | 12558 | 4.75
12560 | 4.74 | 12560 | 4.75
12562 | 4.74 | 12562 | 4.74
12564 | 4.74 | 12564 | 4.75
12566 | 4.74 | 12566 | 4.76
12568 | 4.74 | 12568 | 4.76
12570 | 4.74 | 12570 | 4.75
12572 | 4.73 | 12572 | 4.74
12574 | 4.74 | 12574 | 4.77
12576 | 4.74 | 12576 | 4.76
12578 | 4.76 | 12578 | 4.76
12580 | 4.75 | 12580 | 4.76
12582 | 4.74 | 12582 | 4.76
12584 | 4.75 | 12584 | 4.77
12586 | 4.74 | 12586 | 4.76
12588 | 4.75 | 12588 | 4.77
12590 | 4.74 | 12590 | 4.75
12592 | 4.74 | 12592 | 4.75
12594 | 4.76 | 12594 | 4.76
12596 | 4.75 | 12596 | 4.76
12598 | 4.74 | 12598 | 4.77
12600 | 4.75 | 12600 | 4.76
12602 | 4.74 | 12602 | 4.75
12604 | 4.74 | 12604 | 4.76
12606 | 4.74 | 12606 | 4.76
12608 | 4.75 | 12608 | 4.76
12610 | 4.75 | 12610 | 4.77
12612 | 4.75 | 12612 | 4.77
12614 | 4.75 | 12614 | 4.76
12616 | 4.76 | 12616 | 4.76
12618 | 4.74 | 12618 | 4.77
12620 | 4.73 | 12620 | 4.77
12622 | 4.76 | 12622 | 4.76
12624 | 4.74 | 12624 | 4.76
12626 | 4.74 | 12626 | 4.77
12628 | 4.74 | 12628 | 4.77
12630 | 4.75 | 12630 | 4.76
12632 | 4.75 | 12632 | 4.77
12634 | 4.75 | 12634 | 4.76
12636 | 4.75 | 12636 | 4.78
12638 | 4.74 | 12638 | 4.76
12640 | 4.74 | 12640 | 4.77
12642 | 4.75 | 12642 | 4.77
12644 | 4.76 | 12644 | 4.76
12646 | 4.76 | 12646 | 4.77
12648 | 4.75 | 12648 | 4.76
12650 | 4.76 | 12650 | 4.77
12652 | 4.75 | 12652 | 4.77
12654 | 4.76 | 12654 | 4.77
12656 | 4.74 | 12656 | 4.76
12658 | 4.75 | 12658 | 4.75
12660 | 4.75 | 12660 | 4.77
12662 | 4.74 | 12662 | 4.77
12664 | 4.76 | 12664 | 4.77
12666 | 4.75 | 12666 | 4.77
12668 | 4.76 | 12668 | 4.78
12670 | 4.75 | 12670 | 4.76
12672 | 4.75 | 12672 | 4.77
12674 | 4.76 | 12674 | 4.77
12676 | 4.76 | 12676 | 4.76
12678 | 4.75 | 12678 | 4.76
12680 | 4.76 | 12680 | 4.77
12682 | 4.75 | 12682 | 4.76
12684 | 4.77 | 12684 | 4.76
12686 | 4.77 | 12686 | 4.77
12688 | 4.77 | 12688 | 4.76
12690 | 4.76 | 12690 | 4.76
12692 | 4.77 | 12692 | 4.76
12694 | 4.77 | 12694 | 4.76
12696 | 4.76 | 12696 | 4.75
12698 | 4.77 | 12698 | 4.76
12700 | 4.77 | 12700 | 4.77
12702 | 4.77 | 12702 | 4.75
12704 | 4.77 | 12704 | 4.77
12706 | 4.77 | 12706 | 4.77
12708 | 4.76 | 12708 | 4.78
12710 | 4.77 | 12710 | 4.76
12712 | 4.77 | 12712 | 4.76
12714 | 4.77 | 12714 | 4.78
12716 | 4.77 | 12716 | 4.77
12718 | 4.76 | 12718 | 4.77
12720 | 4.77 | 12720 | 4.77
12722 | 4.75 | 12722 | 4.77
12724 | 4.76 | 12724 | 4.77
12726 | 4.77 | 12726 | 4.78
12728 | 4.78 | 12728 | 4.78
12730 | 4.77 | 12730 | 4.77
12732 | 4.77 | 12732 | 4.77
12734 | 4.77 | 12734 | 4.77
12736 | 4.77 | 12736 | 4.77
12738 | 4.77 | 12738 | 4.78
12740 | 4.76 | 12740 | 4.77
12742 | 4.76 | 12742 | 4.78
12744 | 4.76 | 12744 | 4.77
12746 | 4.78 | 12746 | 4.77
12748 | 4.77 | 12748 | 4.78
12750 | 4.76 | 12750 | 4.78
12752 | 4.77 | 12752 | 4.77
12754 | 4.76 | 12754 | 4.78
12756 | 4.76 | 12756 | 4.77
12758 | 4.77 | 12758 | 4.77
12760 | 4.77 | 12760 | 4.78
12762 | 4.78 | 12762 | 4.8
12764 | 4.77 | 12764 | 4.79
12766 | 4.78 | 12766 | 4.79
12768 | 4.77 | 12768 | 4.78
12770 | 4.77 | 12770 | 4.79
12772 | 4.76 | 12772 | 4.79
12774 | 4.77 | 12774 | 4.78
12776 | 4.76 | 12776 | 4.78
12778 | 4.76 | 12778 | 4.79
12780 | 4.78 | 12780 | 4.78
12782 | 4.79 | 12782 | 4.78
12784 | 4.77 | 12784 | 4.79
12786 | 4.78 | 12786 | 4.78
12788 | 4.78 | 12788 | 4.78
12790 | 4.77 | 12790 | 4.77
12792 | 4.77 | 12792 | 4.79
12794 | 4.77 | 12794 | 4.78
12796 | 4.78 | 12796 | 4.78
12798 | 4.78 | 12798 | 4.78
12800 | 4.78 | 12800 | 4.79
12802 | 4.78 | 12802 | 4.79
12804 | 4.79 | 12804 | 4.79
12806 | 4.78 | 12806 | 4.78
12808 | 4.77 | 12808 | 4.76
12810 | 4.77 | 12810 | 4.78
12812 | 4.78 | 12812 | 4.78
12814 | 4.79 | 12814 | 4.78
12816 | 4.79 | 12816 | 4.78
12818 | 4.79 | 12818 | 4.79
12820 | 4.8 | 12820 | 4.79
12822 | 4.78 | 12822 | 4.78
12824 | 4.79 | 12824 | 4.78
12826 | 4.78 | 12826 | 4.79
12828 | 4.79 | 12828 | 4.78
12830 | 4.79 | 12830 | 4.79
12832 | 4.78 | 12832 | 4.79
12834 | 4.78 | 12834 | 4.78
12836 | 4.79 | 12836 | 4.78
12838 | 4.79 | 12838 | 4.79
12840 | 4.79 | 12840 | 4.77
12842 | 4.78 | 12842 | 4.79
12844 | 4.79 | 12844 | 4.79
12846 | 4.8 | 12846 | 4.78
12848 | 4.79 | 12848 | 4.78
12850 | 4.78 | 12850 | 4.78
12852 | 4.78 | 12852 | 4.79
12854 | 4.78 | 12854 | 4.78
12856 | 4.78 | 12856 | 4.77
12858 | 4.78 | 12858 | 4.78
12860 | 4.79 | 12860 | 4.78
12862 | 4.79 | 12862 | 4.79
12864 | 4.79 | 12864 | 4.78
12866 | 4.79 | 12866 | 4.78
12868 | 4.8 | 12868 | 4.79
12870 | 4.79 | 12870 | 4.78
12872 | 4.8 | 12872 | 4.78
12874 | 4.79 | 12874 | 4.78
12876 | 4.8 | 12876 | 4.78
12878 | 4.79 | 12878 | 4.78
12880 | 4.79 | 12880 | 4.79
12882 | 4.79 | 12882 | 4.79
12884 | 4.79 | 12884 | 4.78
12886 | 4.79 | 12886 | 4.78
12888 | 4.79 | 12888 | 4.77
12890 | 4.8 | 12890 | 4.77
12892 | 4.79 | 12892 | 4.79
12894 | 4.81 | 12894 | 4.78
12896 | 4.79 | 12896 | 4.79
12898 | 4.79 | 12898 | 4.79
12900 | 4.82 | 12900 | 4.78
12902 | 4.79 | 12902 | 4.78
12904 | 4.81 | 12904 | 4.77
12906 | 4.79 | 12906 | 4.78
12908 | 4.8 | 12908 | 4.79
12910 | 4.8 | 12910 | 4.79
12912 | 4.8 | 12912 | 4.8
12914 | 4.8 | 12914 | 4.78
12916 | 4.8 | 12916 | 4.79
12918 | 4.8 | 12918 | 4.79
12920 | 4.8 | 12920 | 4.78
12922 | 4.8 | 12922 | 4.78
12924 | 4.81 | 12924 | 4.79
12926 | 4.81 | 12926 | 4.78
12928 | 4.8 | 12928 | 4.78
12930 | 4.8 | 12930 | 4.79
12932 | 4.81 | 12932 | 4.79
12934 | 4.8 | 12934 | 4.78
12936 | 4.81 | 12936 | 4.79
12938 | 4.81 | 12938 | 4.79
12940 | 4.81 | 12940 | 4.79
12942 | 4.8 | 12942 | 4.8
12944 | 4.8 | 12944 | 4.79
12946 | 4.8 | 12946 | 4.79
12948 | 4.81 | 12948 | 4.79
12950 | 4.82 | 12950 | 4.79
12952 | 4.82 | 12952 | 4.79
12954 | 4.82 | 12954 | 4.79
12956 | 4.82 | 12956 | 4.8
12958 | 4.8 | 12958 | 4.79
12960 | 4.8 | 12960 | 4.78
12962 | 4.81 | 12962 | 4.79
12964 | 4.82 | 12964 | 4.79
12966 | 4.81 | 12966 | 4.8
12968 | 4.81 | 12968 | 4.79
12970 | 4.81 | 12970 | 4.79
12972 | 4.8 | 12972 | 4.8
12974 | 4.82 | 12974 | 4.78
12976 | 4.81 | 12976 | 4.78
12978 | 4.81 | 12978 | 4.8
12980 | 4.82 | 12980 | 4.8
12982 | 4.82 | 12982 | 4.8
12984 | 4.82 | 12984 | 4.8
12986 | 4.82 | 12986 | 4.8
12988 | 4.82 | 12988 | 4.79
12990 | 4.83 | 12990 | 4.8
12992 | 4.82 | 12992 | 4.81
12994 | 4.82 | 12994 | 4.8
12996 | 4.82 | 12996 | 4.79
12998 | 4.82 | 12998 | 4.8
13000 | 4.82 | 13000 | 4.8
13002 | 4.83 | 13002 | 4.8
13004 | 4.82 | 13004 | 4.8
13006 | 4.83 | 13006 | 4.8
13008 | 4.82 | 13008 | 4.81
13010 | 4.81 | 13010 | 4.81
13012 | 4.82 | 13012 | 4.81
13014 | 4.82 | 13014 | 4.82
13016 | 4.82 | 13016 | 4.82
13018 | 4.83 | 13018 | 4.81
13020 | 4.83 | 13020 | 4.81
13022 | 4.81 | 13022 | 4.8
13024 | 4.82 | 13024 | 4.81
13026 | 4.82 | 13026 | 4.8
13028 | 4.81 | 13028 | 4.81
13030 | 4.83 | 13030 | 4.81
13032 | 4.83 | 13032 | 4.81
13034 | 4.83 | 13034 | 4.81
13036 | 4.82 | 13036 | 4.8
13038 | 4.84 | 13038 | 4.81
13040 | 4.83 | 13040 | 4.81
13042 | 4.84 | 13042 | 4.81
13044 | 4.84 | 13044 | 4.8
13046 | 4.83 | 13046 | 4.81
13048 | 4.83 | 13048 | 4.8
13050 | 4.81 | 13050 | 4.81
13052 | 4.83 | 13052 | 4.82
13054 | 4.84 | 13054 | 4.81
13056 | 4.83 | 13056 | 4.81
13058 | 4.84 | 13058 | 4.81
13060 | 4.84 | 13060 | 4.81
13062 | 4.83 | 13062 | 4.82
13064 | 4.83 | 13064 | 4.8
13066 | 4.84 | 13066 | 4.8
13068 | 4.82 | 13068 | 4.8
13070 | 4.83 | 13070 | 4.81
13072 | 4.82 | 13072 | 4.81
13074 | 4.82 | 13074 | 4.8
13076 | 4.83 | 13076 | 4.81
13078 | 4.83 | 13078 | 4.8
13080 | 4.83 | 13080 | 4.81
13082 | 4.82 | 13082 | 4.81
13084 | 4.83 | 13084 | 4.81
13086 | 4.82 | 13086 | 4.8
13088 | 4.83 | 13088 | 4.81
13090 | 4.83 | 13090 | 4.81
13092 | 4.84 | 13092 | 4.8
13094 | 4.83 | 13094 | 4.81
13096 | 4.84 | 13096 | 4.82
13098 | 4.84 | 13098 | 4.82
13100 | 4.83 | 13100 | 4.81
13102 | 4.83 | 13102 | 4.81
13104 | 4.84 | 13104 | 4.81
13106 | 4.84 | 13106 | 4.81
13108 | 4.84 | 13108 | 4.82
13110 | 4.84 | 13110 | 4.81
13112 | 4.83 | 13112 | 4.81
13114 | 4.83 | 13114 | 4.83
13116 | 4.84 | 13116 | 4.82
13118 | 4.85 | 13118 | 4.82
13120 | 4.85 | 13120 | 4.81
13122 | 4.84 | 13122 | 4.81
13124 | 4.85 | 13124 | 4.8
13126 | 4.85 | 13126 | 4.82
13128 | 4.84 | 13128 | 4.81
13130 | 4.84 | 13130 | 4.81
13132 | 4.83 | 13132 | 4.81
13134 | 4.84 | 13134 | 4.82
13136 | 4.85 | 13136 | 4.81
13138 | 4.85 | 13138 | 4.81
13140 | 4.86 | 13140 | 4.8
13142 | 4.86 | 13142 | 4.81
13144 | 4.85 | 13144 | 4.82
13146 | 4.84 | 13146 | 4.81
13148 | 4.85 | 13148 | 4.82
13150 | 4.85 | 13150 | 4.81
13152 | 4.85 | 13152 | 4.82
13154 | 4.86 | 13154 | 4.82
13156 | 4.85 | 13156 | 4.82
13158 | 4.86 | 13158 | 4.82
13160 | 4.87 | 13160 | 4.82
13162 | 4.87 | 13162 | 4.82
13164 | 4.85 | 13164 | 4.82
13166 | 4.85 | 13166 | 4.81
13168 | 4.86 | 13168 | 4.82
13170 | 4.85 | 13170 | 4.82
13172 | 4.86 | 13172 | 4.81
13174 | 4.86 | 13174 | 4.82
13176 | 4.85 | 13176 | 4.81
13178 | 4.85 | 13178 | 4.82
13180 | 4.86 | 13180 | 4.82
13182 | 4.86 | 13182 | 4.82
13184 | 4.86 | 13184 | 4.82
13186 | 4.87 | 13186 | 4.82
13188 | 4.87 | 13188 | 4.81
13190 | 4.87 | 13190 | 4.82
13192 | 4.86 | 13192 | 4.82
13194 | 4.87 | 13194 | 4.82
13196 | 4.87 | 13196 | 4.82
13198 | 4.87 | 13198 | 4.83
13200 | 4.87 | 13200 | 4.82
13202 | 4.87 | 13202 | 4.82
13204 | 4.88 | 13204 | 4.82
13206 | 4.87 | 13206 | 4.83
13208 | 4.87 | 13208 | 4.82
13210 | 4.86 | 13210 | 4.82
13212 | 4.87 | 13212 | 4.82
13214 | 4.87 | 13214 | 4.83
13216 | 4.87 | 13216 | 4.83
13218 | 4.87 | 13218 | 4.83
13220 | 4.88 | 13220 | 4.82
13222 | 4.88 | 13222 | 4.82
13224 | 4.87 | 13224 | 4.82
13226 | 4.88 | 13226 | 4.82
13228 | 4.89 | 13228 | 4.82
13230 | 4.87 | 13230 | 4.83
13232 | 4.87 | 13232 | 4.83
13234 | 4.87 | 13234 | 4.84
13236 | 4.87 | 13236 | 4.83
13238 | 4.87 | 13238 | 4.83
13240 | 4.88 | 13240 | 4.83
13242 | 4.88 | 13242 | 4.83
13244 | 4.87 | 13244 | 4.83
13246 | 4.87 | 13246 | 4.83
13248 | 4.87 | 13248 | 4.83
13250 | 4.87 | 13250 | 4.83
13252 | 4.87 | 13252 | 4.84
13254 | 4.88 | 13254 | 4.84
13256 | 4.89 | 13256 | 4.83
13258 | 4.88 | 13258 | 4.83
13260 | 4.88 | 13260 | 4.84
13262 | 4.88 | 13262 | 4.82
13264 | 4.87 | 13264 | 4.83
13266 | 4.88 | 13266 | 4.83
13268 | 4.87 | 13268 | 4.83
13270 | 4.88 | 13270 | 4.83
13272 | 4.87 | 13272 | 4.82
13274 | 4.89 | 13274 | 4.82
13276 | 4.88 | 13276 | 4.83
13278 | 4.88 | 13278 | 4.83
13280 | 4.87 | 13280 | 4.82
13282 | 4.87 | 13282 | 4.83
13284 | 4.88 | 13284 | 4.82
13286 | 4.89 | 13286 | 4.82
13288 | 4.88 | 13288 | 4.82
13290 | 4.88 | 13290 | 4.83
13292 | 4.89 | 13292 | 4.83
13294 | 4.89 | 13294 | 4.82
13296 | 4.88 | 13296 | 4.83
13298 | 4.88 | 13298 | 4.82
13300 | 4.88 | 13300 | 4.83
13302 | 4.89 | 13302 | 4.84
13304 | 4.89 | 13304 | 4.83
13306 | 4.89 | 13306 | 4.83
13308 | 4.88 | 13308 | 4.84
13310 | 4.88 | 13310 | 4.83
13312 | 4.89 | 13312 | 4.82
13314 | 4.88 | 13314 | 4.83
13316 | 4.88 | 13316 | 4.83
13318 | 4.88 | 13318 | 4.84
13320 | 4.9 | 13320 | 4.84
13322 | 4.89 | 13322 | 4.84
13324 | 4.88 | 13324 | 4.83
13326 | 4.89 | 13326 | 4.83
13328 | 4.88 | 13328 | 4.83
13330 | 4.89 | 13330 | 4.84
13332 | 4.89 | 13332 | 4.83
13334 | 4.89 | 13334 | 4.83
13336 | 4.89 | 13336 | 4.84
13338 | 4.9 | 13338 | 4.83
13340 | 4.89 | 13340 | 4.84
13342 | 4.88 | 13342 | 4.83
13344 | 4.9 | 13344 | 4.83
13346 | 4.87 | 13346 | 4.83
13348 | 4.89 | 13348 | 4.83
13350 | 4.89 | 13350 | 4.83
13352 | 4.89 | 13352 | 4.83
13354 | 4.89 | 13354 | 4.85
13356 | 4.88 | 13356 | 4.83
13358 | 4.9 | 13358 | 4.83
13360 | 4.89 | 13360 | 4.84
13362 | 4.89 | 13362 | 4.83
13364 | 4.89 | 13364 | 4.83
13366 | 4.9 | 13366 | 4.84
13368 | 4.89 | 13368 | 4.83
13370 | 4.9 | 13370 | 4.84
13372 | 4.89 | 13372 | 4.84
13374 | 4.9 | 13374 | 4.85
13376 | 4.89 | 13376 | 4.84
13378 | 4.89 | 13378 | 4.83
13380 | 4.89 | 13380 | 4.84
13382 | 4.89 | 13382 | 4.84
13384 | 4.89 | 13384 | 4.85
13386 | 4.9 | 13386 | 4.84
13388 | 4.89 | 13388 | 4.85
13390 | 4.91 | 13390 | 4.84
13392 | 4.9 | 13392 | 4.83
13394 | 4.91 | 13394 | 4.83
13396 | 4.9 | 13396 | 4.84
13398 | 4.9 | 13398 | 4.84
13400 | 4.91 | 13400 | 4.83
13402 | 4.91 | 13402 | 4.84
13404 | 4.91 | 13404 | 4.85
13406 | 4.91 | 13406 | 4.84
13408 | 4.9 | 13408 | 4.84
13410 | 4.9 | 13410 | 4.84
13412 | 4.91 | 13412 | 4.84
13414 | 4.91 | 13414 | 4.84
13416 | 4.9 | 13416 | 4.84
13418 | 4.9 | 13418 | 4.84
13420 | 4.9 | 13420 | 4.84
13422 | 4.9 | 13422 | 4.84
13424 | 4.91 | 13424 | 4.84
13426 | 4.9 | 13426 | 4.85
13428 | 4.89 | 13428 | 4.84
13430 | 4.9 | 13430 | 4.85
13432 | 4.9 | 13432 | 4.84
13434 | 4.89 | 13434 | 4.83
13436 | 4.91 | 13436 | 4.84
13438 | 4.91 | 13438 | 4.85
13440 | 4.91 | 13440 | 4.85
13442 | 4.91 | 13442 | 4.85
13444 | 4.92 | 13444 | 4.85
13446 | 4.91 | 13446 | 4.85
13448 | 4.91 | 13448 | 4.85
13450 | 4.9 | 13450 | 4.85
13452 | 4.92 | 13452 | 4.84
13454 | 4.92 | 13454 | 4.85
13456 | 4.92 | 13456 | 4.84
13458 | 4.92 | 13458 | 4.86
13460 | 4.91 | 13460 | 4.86
13462 | 4.91 | 13462 | 4.85
13464 | 4.91 | 13464 | 4.86
13466 | 4.92 | 13466 | 4.85
13468 | 4.92 | 13468 | 4.85
13470 | 4.91 | 13470 | 4.85
13472 | 4.91 | 13472 | 4.86
13474 | 4.91 | 13474 | 4.85
13476 | 4.92 | 13476 | 4.85
13478 | 4.91 | 13478 | 4.85
13480 | 4.92 | 13480 | 4.86
13482 | 4.91 | 13482 | 4.85
13484 | 4.91 | 13484 | 4.85
13486 | 4.92 | 13486 | 4.86
13488 | 4.92 | 13488 | 4.86
13490 | 4.92 | 13490 | 4.85
13492 | 4.92 | 13492 | 4.85
13494 | 4.91 | 13494 | 4.86
13496 | 4.93 | 13496 | 4.85
13498 | 4.93 | 13498 | 4.85
13500 | 4.93 | 13500 | 4.85
13502 | 4.93 | 13502 | 4.85
13504 | 4.94 | 13504 | 4.84
13506 | 4.93 | 13506 | 4.85
13508 | 4.95 | 13508 | 4.85
13510 | 4.94 | 13510 | 4.85
13512 | 4.93 | 13512 | 4.85
13514 | 4.93 | 13514 | 4.86
13516 | 4.94 | 13516 | 4.84
13518 | 4.93 | 13518 | 4.87
13520 | 4.93 | 13520 | 4.86
13522 | 4.94 | 13522 | 4.86
13524 | 4.94 | 13524 | 4.85
13526 | 4.94 | 13526 | 4.86
13528 | 4.94 | 13528 | 4.86
13530 | 4.95 | 13530 | 4.85
13532 | 4.95 | 13532 | 4.86
13534 | 4.94 | 13534 | 4.86
13536 | 4.94 | 13536 | 4.85
13538 | 4.94 | 13538 | 4.86
13540 | 4.95 | 13540 | 4.86
13542 | 4.94 | 13542 | 4.86
13544 | 4.93 | 13544 | 4.86
13546 | 4.94 | 13546 | 4.87
13548 | 4.94 | 13548 | 4.85
13550 | 4.94 | 13550 | 4.85
13552 | 4.93 | 13552 | 4.86
13554 | 4.95 | 13554 | 4.84
13556 | 4.94 | 13556 | 4.85
13558 | 4.94 | 13558 | 4.86
13560 | 4.95 | 13560 | 4.86
13562 | 4.94 | 13562 | 4.86
13564 | 4.95 | 13564 | 4.86
13566 | 4.94 | 13566 | 4.87
13568 | 4.94 | 13568 | 4.86
13570 | 4.94 | 13570 | 4.86
13572 | 4.94 | 13572 | 4.87
13574 | 4.94 | 13574 | 4.86
13576 | 4.95 | 13576 | 4.86
13578 | 4.94 | 13578 | 4.86
13580 | 4.94 | 13580 | 4.86
13582 | 4.94 | 13582 | 4.87
13584 | 4.95 | 13584 | 4.86
13586 | 4.95 | 13586 | 4.85
13588 | 4.94 | 13588 | 4.87
13590 | 4.95 | 13590 | 4.86
13592 | 4.95 | 13592 | 4.86
13594 | 4.94 | 13594 | 4.87
13596 | 4.95 | 13596 | 4.87
13598 | 4.95 | 13598 | 4.87
13600 | 4.95 | 13600 | 4.88
13602 | 4.95 | 13602 | 4.87
13604 | 4.95 | 13604 | 4.87
13606 | 4.95 | 13606 | 4.87
13608 | 4.96 | 13608 | 4.88
13610 | 4.95 | 13610 | 4.87
13612 | 4.96 | 13612 | 4.87
13614 | 4.95 | 13614 | 4.87
13616 | 4.94 | 13616 | 4.86
13618 | 4.95 | 13618 | 4.86
13620 | 4.94 | 13620 | 4.87
13622 | 4.95 | 13622 | 4.87
13624 | 4.95 | 13624 | 4.88
13626 | 4.94 | 13626 | 4.87
13628 | 4.94 | 13628 | 4.88
13630 | 4.94 | 13630 | 4.87
13632 | 4.94 | 13632 | 4.88
13634 | 4.94 | 13634 | 4.87
13636 | 4.95 | 13636 | 4.87
13638 | 4.94 | 13638 | 4.87
13640 | 4.95 | 13640 | 4.87
13642 | 4.93 | 13642 | 4.88
13644 | 4.96 | 13644 | 4.87
13646 | 4.95 | 13646 | 4.87
13648 | 4.95 | 13648 | 4.87
13650 | 4.95 | 13650 | 4.87
13652 | 4.95 | 13652 | 4.87
13654 | 4.95 | 13654 | 4.87
13656 | 4.95 | 13656 | 4.87
13658 | 4.96 | 13658 | 4.87
13660 | 4.95 | 13660 | 4.87
13662 | 4.96 | 13662 | 4.87
13664 | 4.95 | 13664 | 4.87
13666 | 4.95 | 13666 | 4.87
13668 | 4.97 | 13668 | 4.86
13670 | 4.96 | 13670 | 4.87
13672 | 4.96 | 13672 | 4.87
13674 | 4.97 | 13674 | 4.87
13676 | 4.96 | 13676 | 4.87
13678 | 4.97 | 13678 | 4.87
13680 | 4.97 | 13680 | 4.87
13682 | 4.97 | 13682 | 4.87
13684 | 4.95 | 13684 | 4.87
13686 | 4.96 | 13686 | 4.87
13688 | 4.97 | 13688 | 4.87
13690 | 4.96 | 13690 | 4.87
13692 | 4.96 | 13692 | 4.85
13694 | 4.97 | 13694 | 4.87
13696 | 4.95 | 13696 | 4.87
13698 | 4.96 | 13698 | 4.86
13700 | 4.96 | 13700 | 4.87
13702 | 4.96 | 13702 | 4.86
13704 | 4.96 | 13704 | 4.86
13706 | 4.97 | 13706 | 4.87
13708 | 4.97 | 13708 | 4.88
13710 | 4.97 | 13710 | 4.87
13712 | 4.97 | 13712 | 4.87
13714 | 4.97 | 13714 | 4.87
13716 | 4.98 | 13716 | 4.87
13718 | 4.97 | 13718 | 4.87
13720 | 4.96 | 13720 | 4.87
13722 | 4.97 | 13722 | 4.87
13724 | 4.97 | 13724 | 4.88
13726 | 4.97 | 13726 | 4.88
13728 | 4.97 | 13728 | 4.88
13730 | 4.97 | 13730 | 4.87
13732 | 4.98 | 13732 | 4.87
13734 | 4.97 | 13734 | 4.88
13736 | 4.99 | 13736 | 4.87
13738 | 4.99 | 13738 | 4.87
13740 | 4.98 | 13740 | 4.88
13742 | 4.98 | 13742 | 4.87
13744 | 4.99 | 13744 | 4.88
13746 | 4.99 | 13746 | 4.89
13748 | 4.98 | 13748 | 4.87
13750 | 4.99 | 13750 | 4.86
13752 | 4.98 | 13752 | 4.87
13754 | 4.98 | 13754 | 4.87
13756 | 4.98 | 13756 | 4.86
13758 | 4.99 | 13758 | 4.87
13760 | 4.98 | 13760 | 4.87
13762 | 5 | 13762 | 4.87
13764 | 4.99 | 13764 | 4.87
13766 | 5 | 13766 | 4.87
13768 | 4.98 | 13768 | 4.87
13770 | 4.97 | 13770 | 4.87
13772 | 4.99 | 13772 | 4.88
13774 | 4.98 | 13774 | 4.88
13776 | 4.98 | 13776 | 4.88
13778 | 4.99 | 13778 | 4.89
13780 | 4.98 | 13780 | 4.89
13782 | 4.98 | 13782 | 4.89
13784 | 4.98 | 13784 | 4.88
13786 | 4.97 | 13786 | 4.88
13788 | 4.98 | 13788 | 4.88
13790 | 4.98 | 13790 | 4.87
13792 | 4.98 | 13792 | 4.88
13794 | 4.99 | 13794 | 4.89
13796 | 5 | 13796 | 4.88
13798 | 4.99 | 13798 | 4.88
13800 | 5 | 13800 | 4.88
13802 | 4.99 | 13802 | 4.89
13804 | 4.99 | 13804 | 4.89
13806 | 4.99 | 13806 | 4.87
13808 | 5 | 13808 | 4.88
13810 | 5 | 13810 | 4.89
13812 | 5 | 13812 | 4.88
13814 | 5 | 13814 | 4.89
13816 | 5 | 13816 | 4.89
13818 | 5 | 13818 | 4.89
13820 | 5 | 13820 | 4.88
13822 | 5 | 13822 | 4.89
13824 | 5 | 13824 | 4.89
13826 | 5 | 13826 | 4.88
13828 | 4.99 | 13828 | 4.89
13830 | 4.99 | 13830 | 4.88
13832 | 5 | 13832 | 4.87
13834 | 5.01 | 13834 | 4.88
13836 | 5 | 13836 | 4.88
13838 | 4.99 | 13838 | 4.88
13840 | 5 | 13840 | 4.89
13842 | 5.01 | 13842 | 4.88
13844 | 5 | 13844 | 4.88
13846 | 5.01 | 13846 | 4.88
13848 | 5 | 13848 | 4.88
13850 | 5.01 | 13850 | 4.88
13852 | 5.01 | 13852 | 4.89
13854 | 5.01 | 13854 | 4.88
13856 | 5.01 | 13856 | 4.87
13858 | 5 | 13858 | 4.88
13860 | 5.01 | 13860 | 4.88
13862 | 5.01 | 13862 | 4.88
13864 | 5.01 | 13864 | 4.89
13866 | 5 | 13866 | 4.89
13868 | 5.01 | 13868 | 4.89
13870 | 5 | 13870 | 4.89
13872 | 5 | 13872 | 4.88
13874 | 5 | 13874 | 4.9
13876 | 5.01 | 13876 | 4.89
13878 | 4.99 | 13878 | 4.89
13880 | 5.01 | 13880 | 4.89
13882 | 5.01 | 13882 | 4.88
13884 | 5.01 | 13884 | 4.89
13886 | 5.01 | 13886 | 4.89
13888 | 5.01 | 13888 | 4.88
13890 | 5 | 13890 | 4.89
13892 | 5 | 13892 | 4.89
13894 | 5.01 | 13894 | 4.88
13896 | 5.01 | 13896 | 4.88
13898 | 5.01 | 13898 | 4.89
13900 | 5.01 | 13900 | 4.89
13902 | 5.01 | 13902 | 4.88
13904 | 5 | 13904 | 4.89
13906 | 5.02 | 13906 | 4.88
13908 | 5.01 | 13908 | 4.89
13910 | 5 | 13910 | 4.89
13912 | 5.02 | 13912 | 4.89
13914 | 5.02 | 13914 | 4.89
13916 | 5.02 | 13916 | 4.9
13918 | 5.02 | 13918 | 4.89
13920 | 5.01 | 13920 | 4.89
13922 | 5.02 | 13922 | 4.88
13924 | 5.02 | 13924 | 4.89
13926 | 5.02 | 13926 | 4.89
13928 | 5 | 13928 | 4.89
13930 | 5.01 | 13930 | 4.9
13932 | 5.01 | 13932 | 4.9
13934 | 5.02 | 13934 | 4.9
13936 | 5.02 | 13936 | 4.89
13938 | 5.02 | 13938 | 4.89
13940 | 5 | 13940 | 4.9
13942 | 5.01 | 13942 | 4.89
13944 | 5.02 | 13944 | 4.9
13946 | 5.03 | 13946 | 4.9
13948 | 5.02 | 13948 | 4.9
13950 | 5.03 | 13950 | 4.9
13952 | 5.04 | 13952 | 4.89
13954 | 5.02 | 13954 | 4.9
13956 | 5.02 | 13956 | 4.9
13958 | 5.02 | 13958 | 4.9
13960 | 5.03 | 13960 | 4.91
13962 | 5.03 | 13962 | 4.91
13964 | 5.03 | 13964 | 4.91
13966 | 5.04 | 13966 | 4.91
13968 | 5.04 | 13968 | 4.9
13970 | 5.03 | 13970 | 4.91
13972 | 5.02 | 13972 | 4.91
13974 | 5.03 | 13974 | 4.91
13976 | 5.04 | 13976 | 4.91
13978 | 5.03 | 13978 | 4.9
13980 | 5.04 | 13980 | 4.91
13982 | 5.03 | 13982 | 4.91
13984 | 5.04 | 13984 | 4.9
13986 | 5.03 | 13986 | 4.9
13988 | 5.04 | 13988 | 4.91
13990 | 5.04 | 13990 | 4.89
13992 | 5.04 | 13992 | 4.89
13994 | 5.03 | 13994 | 4.9
13996 | 5.03 | 13996 | 4.9
13998 | 5.04 | 13998 | 4.9
14000 | 5.03 | 14000 | 4.9
14002 | 5.03 | 14002 | 4.89
14004 | 5.03 | 14004 | 4.91
14006 | 5.04 | 14006 | 4.91
14008 | 5.04 | 14008 | 4.91
14010 | 5.04 | 14010 | 4.89
14012 | 5.03 | 14012 | 4.91
14014 | 5.02 | 14014 | 4.91
14016 | 5.04 | 14016 | 4.9
14018 | 5.04 | 14018 | 4.9
14020 | 5.03 | 14020 | 4.91
14022 | 5.03 | 14022 | 4.9
14024 | 5.04 | 14024 | 4.9
14026 | 5.04 | 14026 | 4.91
14028 | 5.04 | 14028 | 4.9
14030 | 5.04 | 14030 | 4.9
14032 | 5.04 | 14032 | 4.9
14034 | 5.03 | 14034 | 4.92
14036 | 5.04 | 14036 | 4.9
14038 | 5.04 | 14038 | 4.9
14040 | 5.03 | 14040 | 4.9
14042 | 5.03 | 14042 | 4.9
14044 | 5.03 | 14044 | 4.9
14046 | 5.04 | 14046 | 4.91
14048 | 5.03 | 14048 | 4.91
14050 | 5.04 | 14050 | 4.91
14052 | 5.04 | 14052 | 4.91
14054 | 5.04 | 14054 | 4.91
14056 | 5.04 | 14056 | 4.9
14058 | 5.03 | 14058 | 4.91
14060 | 5.04 | 14060 | 4.9
14062 | 5.04 | 14062 | 4.92
14064 | 5.05 | 14064 | 4.92
14066 | 5.04 | 14066 | 4.91
14068 | 5.04 | 14068 | 4.91
14070 | 5.04 | 14070 | 4.9
14072 | 5.04 | 14072 | 4.91
14074 | 5.03 | 14074 | 4.9
14076 | 5.04 | 14076 | 4.91
14078 | 5.04 | 14078 | 4.91
14080 | 5.05 | 14080 | 4.92
14082 | 5.04 | 14082 | 4.91
14084 | 5.05 | 14084 | 4.91
14086 | 5.04 | 14086 | 4.91
14088 | 5.05 | 14088 | 4.92
14090 | 5.05 | 14090 | 4.91
14092 | 5.04 | 14092 | 4.91
14094 | 5.05 | 14094 | 4.92
14096 | 5.06 | 14096 | 4.91
14098 | 5.05 | 14098 | 4.92
14100 | 5.05 | 14100 | 4.92
14102 | 5.05 | 14102 | 4.91
14104 | 5.05 | 14104 | 4.91
14106 | 5.06 | 14106 | 4.91
14108 | 5.05 | 14108 | 4.92
14110 | 5.06 | 14110 | 4.92
14112 | 5.07 | 14112 | 4.92
14114 | 5.05 | 14114 | 4.92
14116 | 5.05 | 14116 | 4.92
14118 | 5.05 | 14118 | 4.92
14120 | 5.06 | 14120 | 4.92
14122 | 5.06 | 14122 | 4.92
14124 | 5.06 | 14124 | 4.91
14126 | 5.06 | 14126 | 4.92
14128 | 5.06 | 14128 | 4.91
14130 | 5.05 | 14130 | 4.92
14132 | 5.04 | 14132 | 4.91
14134 | 5.07 | 14134 | 4.92
14136 | 5.07 | 14136 | 4.92
14138 | 5.06 | 14138 | 4.92
14140 | 5.07 | 14140 | 4.92
14142 | 5.07 | 14142 | 4.91
14144 | 5.06 | 14144 | 4.92
14146 | 5.07 | 14146 | 4.92
14148 | 5.06 | 14148 | 4.92
14150 | 5.07 | 14150 | 4.92
14152 | 5.07 | 14152 | 4.91
14154 | 5.08 | 14154 | 4.91
14156 | 5.06 | 14156 | 4.91
14158 | 5.07 | 14158 | 4.92
14160 | 5.07 | 14160 | 4.93
14162 | 5.08 | 14162 | 4.93
14164 | 5.06 | 14164 | 4.93
14166 | 5.08 | 14166 | 4.93
14168 | 5.07 | 14168 | 4.93
14170 | 5.08 | 14170 | 4.91
14172 | 5.08 | 14172 | 4.92
14174 | 5.07 | 14174 | 4.92
14176 | 5.07 | 14176 | 4.92
14178 | 5.08 | 14178 | 4.92
14180 | 5.08 | 14180 | 4.91
14182 | 5.08 | 14182 | 4.91
14184 | 5.08 | 14184 | 4.92
14186 | 5.09 | 14186 | 4.92
14188 | 5.08 | 14188 | 4.93
14190 | 5.08 | 14190 | 4.92
14192 | 5.08 | 14192 | 4.92
14194 | 5.09 | 14194 | 4.92
14196 | 5.09 | 14196 | 4.93
14198 | 5.08 | 14198 | 4.92
14200 | 5.06 | 14200 | 4.92
14202 | 5.08 | 14202 | 4.92
14204 | 5.09 | 14204 | 4.92
14206 | 5.08 | 14206 | 4.94
14208 | 5.09 | 14208 | 4.93
14210 | 5.08 | 14210 | 4.93
14212 | 5.07 | 14212 | 4.93
14214 | 5.08 | 14214 | 4.94
14216 | 5.07 | 14216 | 4.93
14218 | 5.09 | 14218 | 4.92
14220 | 5.08 | 14220 | 4.93
14222 | 5.08 | 14222 | 4.93
14224 | 5.08 | 14224 | 4.92
14226 | 5.09 | 14226 | 4.93
14228 | 5.08 | 14228 | 4.93
14230 | 5.09 | 14230 | 4.93
14232 | 5.08 | 14232 | 4.93
14234 | 5.08 | 14234 | 4.92
14236 | 5.09 | 14236 | 4.92
14238 | 5.09 | 14238 | 4.93
14240 | 5.08 | 14240 | 4.93
14242 | 5.09 | 14242 | 4.92
14244 | 5.1 | 14244 | 4.93
14246 | 5.09 | 14246 | 4.93
14248 | 5.09 | 14248 | 4.94
14250 | 5.1 | 14250 | 4.93
14252 | 5.08 | 14252 | 4.94
14254 | 5.09 | 14254 | 4.93
14256 | 5.1 | 14256 | 4.93
14258 | 5.1 | 14258 | 4.94
14260 | 5.08 | 14260 | 4.93
14262 | 5.1 | 14262 | 4.93
14264 | 5.09 | 14264 | 4.93
14266 | 5.11 | 14266 | 4.93
14268 | 5.1 | 14268 | 4.93
14270 | 5.1 | 14270 | 4.92
14272 | 5.09 | 14272 | 4.92
14274 | 5.1 | 14274 | 4.94
14276 | 5.09 | 14276 | 4.92
14278 | 5.1 | 14278 | 4.94
14280 | 5.1 | 14280 | 4.94
14282 | 5.11 | 14282 | 4.94
14284 | 5.11 | 14284 | 4.94
14286 | 5.11 | 14286 | 4.93
14288 | 5.11 | 14288 | 4.94
14290 | 5.1 | 14290 | 4.93
14292 | 5.1 | 14292 | 4.94
14294 | 5.1 | 14294 | 4.94
14296 | 5.12 | 14296 | 4.94
14298 | 5.12 | 14298 | 4.94
14300 | 5.11 | 14300 | 4.94
14302 | 5.1 | 14302 | 4.93
14304 | 5.11 | 14304 | 4.94
14306 | 5.11 | 14306 | 4.94
14308 | 5.1 | 14308 | 4.93
14310 | 5.11 | 14310 | 4.93
14312 | 5.11 | 14312 | 4.93
14314 | 5.11 | 14314 | 4.93
14316 | 5.12 | 14316 | 4.93
14318 | 5.11 | 14318 | 4.94
14320 | 5.11 | 14320 | 4.94
14322 | 5.12 | 14322 | 4.93
14324 | 5.12 | 14324 | 4.93
14326 | 5.11 | 14326 | 4.93
14328 | 5.1 | 14328 | 4.93
14330 | 5.11 | 14330 | 4.94
14332 | 5.12 | 14332 | 4.93
14334 | 5.12 | 14334 | 4.94
14336 | 5.12 | 14336 | 4.94
14338 | 5.13 | 14338 | 4.94
14340 | 5.12 | 14340 | 4.94
14342 | 5.12 | 14342 | 4.95
14344 | 5.12 | 14344 | 4.94
14346 | 5.11 | 14346 | 4.95
14348 | 5.11 | 14348 | 4.94
14350 | 5.12 | 14350 | 4.95
14352 | 5.13 | 14352 | 4.94
14354 | 5.12 | 14354 | 4.94
14356 | 5.11 | 14356 | 4.94
14358 | 5.13 | 14358 | 4.93
14360 | 5.12 | 14360 | 4.93
14362 | 5.11 | 14362 | 4.94
14364 | 5.11 | 14364 | 4.94
14366 | 5.13 | 14366 | 4.94
14368 | 5.12 | 14368 | 4.94
14370 | 5.12 | 14370 | 4.94
14372 | 5.13 | 14372 | 4.95
14374 | 5.12 | 14374 | 4.94
14376 | 5.12 | 14376 | 4.94
14378 | 5.12 | 14378 | 4.95
14380 | 5.13 | 14380 | 4.95
14382 | 5.11 | 14382 | 4.95
14384 | 5.11 | 14384 | 4.95
14386 | 5.12 | 14386 | 4.94
14388 | 5.13 | 14388 | 4.94
14390 | 5.13 | 14390 | 4.94
14392 | 5.13 | 14392 | 4.95
14394 | 5.12 | 14394 | 4.94
14396 | 5.13 | 14396 | 4.94
14398 | 5.14 | 14398 | 4.95
14400 | 5.13 | 14400 | 4.95
14402 | 5.13 | 14402 | 4.95
14404 | 5.14 | 14404 | 4.94
14406 | 5.13 | 14406 | 4.94
14408 | 5.14 | 14408 | 4.95
14410 | 5.13 | 14410 | 4.95
14412 | 5.12 | 14412 | 4.96
14414 | 5.14 | 14414 | 4.95
14416 | 5.13 | 14416 | 4.96
14418 | 5.14 | 14418 | 4.95
14420 | 5.13 | 14420 | 4.95
14422 | 5.14 | 14422 | 4.95
14424 | 5.15 | 14424 | 4.95
14426 | 5.13 | 14426 | 4.97
14428 | 5.14 | 14428 | 4.95
14430 | 5.14 | 14430 | 4.96
14432 | 5.14 | 14432 | 4.95
14434 | 5.15 | 14434 | 4.95
14436 | 5.14 | 14436 | 4.95
14438 | 5.14 | 14438 | 4.95
14440 | 5.15 | 14440 | 4.96
14442 | 5.14 | 14442 | 4.95
14444 | 5.13 | 14444 | 4.95
14446 | 5.14 | 14446 | 4.95
14448 | 5.14 | 14448 | 4.95
14450 | 5.14 | 14450 | 4.95
14452 | 5.14 | 14452 | 4.96
14454 | 5.15 | 14454 | 4.95
14456 | 5.14 | 14456 | 4.95
14458 | 5.15 | 14458 | 4.95
14460 | 5.15 | 14460 | 4.95
14462 | 5.15 | 14462 | 4.96
14464 | 5.15 | 14464 | 4.95
14466 | 5.15 | 14466 | 4.95
14468 | 5.15 | 14468 | 4.96
14470 | 5.15 | 14470 | 4.95
14472 | 5.15 | 14472 | 4.96
14474 | 5.15 | 14474 | 4.96
14476 | 5.16 | 14476 | 4.95
14478 | 5.15 | 14478 | 4.95
14480 | 5.15 | 14480 | 4.95
14482 | 5.15 | 14482 | 4.95
14484 | 5.16 | 14484 | 4.96
14486 | 5.15 | 14486 | 4.95
14488 | 5.16 | 14488 | 4.96
14490 | 5.16 | 14490 | 4.95
14492 | 5.16 | 14492 | 4.97
14494 | 5.16 | 14494 | 4.96
14496 | 5.15 | 14496 | 4.96
14498 | 5.16 | 14498 | 4.94
14500 | 5.16 | 14500 | 4.95
14502 | 5.16 | 14502 | 4.96
14504 | 5.17 | 14504 | 4.95
14506 | 5.16 | 14506 | 4.96
14508 | 5.17 | 14508 | 4.96
14510 | 5.16 | 14510 | 4.96
14512 | 5.16 | 14512 | 4.96
14514 | 5.17 | 14514 | 4.96
14516 | 5.16 | 14516 | 4.96
14518 | 5.16 | 14518 | 4.96
14520 | 5.17 | 14520 | 4.96
14522 | 5.16 | 14522 | 4.96
14524 | 5.17 | 14524 | 4.97
14526 | 5.18 | 14526 | 4.97
14528 | 5.17 | 14528 | 4.96
14530 | 5.17 | 14530 | 4.96
14532 | 5.18 | 14532 | 4.96
14534 | 5.17 | 14534 | 4.96
14536 | 5.18 | 14536 | 4.95
14538 | 5.19 | 14538 | 4.95
14540 | 5.17 | 14540 | 4.96
14542 | 5.17 | 14542 | 4.96
14544 | 5.17 | 14544 | 4.96
14546 | 5.16 | 14546 | 4.96
14548 | 5.16 | 14548 | 4.96
14550 | 5.17 | 14550 | 4.95
14552 | 5.17 | 14552 | 4.96
14554 | 5.17 | 14554 | 4.96
14556 | 5.17 | 14556 | 4.95
14558 | 5.18 | 14558 | 4.96
14560 | 5.18 | 14560 | 4.96
14562 | 5.16 | 14562 | 4.97
14564 | 5.18 | 14564 | 4.97
14566 | 5.17 | 14566 | 4.97
14568 | 5.17 | 14568 | 4.96
14570 | 5.16 | 14570 | 4.97
14572 | 5.18 | 14572 | 4.97
14574 | 5.18 | 14574 | 4.96
14576 | 5.17 | 14576 | 4.96
14578 | 5.17 | 14578 | 4.96
14580 | 5.18 | 14580 | 4.96
14582 | 5.18 | 14582 | 4.97
14584 | 5.18 | 14584 | 4.97
14586 | 5.18 | 14586 | 4.97
14588 | 5.17 | 14588 | 4.97
14590 | 5.17 | 14590 | 4.95
14592 | 5.18 | 14592 | 4.95
14594 | 5.17 | 14594 | 4.95
14596 | 5.18 | 14596 | 4.97
14598 | 5.18 | 14598 | 4.96
14600 | 5.18 | 14600 | 4.97
14602 | 5.18 | 14602 | 4.96
14604 | 5.18 | 14604 | 4.96
14606 | 5.17 | 14606 | 4.97
14608 | 5.19 | 14608 | 4.97
14610 | 5.19 | 14610 | 4.97
14612 | 5.18 | 14612 | 4.98
14614 | 5.18 | 14614 | 4.96
14616 | 5.19 | 14616 | 4.96
14618 | 5.18 | 14618 | 4.97
14620 | 5.18 | 14620 | 4.96
14622 | 5.18 | 14622 | 4.98
14624 | 5.18 | 14624 | 4.96
14626 | 5.2 | 14626 | 4.97
14628 | 5.19 | 14628 | 4.97
14630 | 5.19 | 14630 | 4.97
14632 | 5.19 | 14632 | 4.95
14634 | 5.18 | 14634 | 4.97
14636 | 5.2 | 14636 | 4.97
14638 | 5.19 | 14638 | 4.97
14640 | 5.19 | 14640 | 4.97
14642 | 5.21 | 14642 | 4.97
14644 | 5.2 | 14644 | 4.99
14646 | 5.2 | 14646 | 4.98
14648 | 5.2 | 14648 | 4.97
14650 | 5.2 | 14650 | 4.97
14652 | 5.2 | 14652 | 4.97
14654 | 5.2 | 14654 | 4.96
14656 | 5.21 | 14656 | 4.97
14658 | 5.2 | 14658 | 4.97
14660 | 5.2 | 14660 | 4.97
14662 | 5.21 | 14662 | 4.98
14664 | 5.21 | 14664 | 4.99
14666 | 5.2 | 14666 | 4.98
14668 | 5.2 | 14668 | 4.99
14670 | 5.21 | 14670 | 4.97
14672 | 5.21 | 14672 | 4.97
14674 | 5.21 | 14674 | 4.97
14676 | 5.21 | 14676 | 4.97
14678 | 5.21 | 14678 | 4.97
14680 | 5.22 | 14680 | 4.98
14682 | 5.21 | 14682 | 4.99
14684 | 5.22 | 14684 | 4.98
14686 | 5.22 | 14686 | 4.96
14688 | 5.21 | 14688 | 4.98
14690 | 5.21 | 14690 | 4.98
14692 | 5.21 | 14692 | 4.98
14694 | 5.23 | 14694 | 4.98
14696 | 5.21 | 14696 | 4.99
14698 | 5.21 | 14698 | 5
14700 | 5.2 | 14700 | 5
14702 | 5.22 | 14702 | 5
14704 | 5.21 | 14704 | 4.99
14706 | 5.22 | 14706 | 4.98
14708 | 5.21 | 14708 | 5
14710 | 5.22 | 14710 | 4.99
14712 | 5.22 | 14712 | 4.99
14714 | 5.22 | 14714 | 5
14716 | 5.22 | 14716 | 4.99
14718 | 5.22 | 14718 | 4.98
14720 | 5.22 | 14720 | 4.99
14722 | 5.21 | 14722 | 4.99
14724 | 5.21 | 14724 | 4.99
14726 | 5.22 | 14726 | 4.98
14728 | 5.21 | 14728 | 5
14730 | 5.22 | 14730 | 4.99
14732 | 5.21 | 14732 | 4.98
14734 | 5.22 | 14734 | 4.99
14736 | 5.22 | 14736 | 4.99
14738 | 5.22 | 14738 | 4.98
14740 | 5.22 | 14740 | 4.99
14742 | 5.22 | 14742 | 4.98
14744 | 5.23 | 14744 | 4.98
14746 | 5.24 | 14746 | 4.99
14748 | 5.23 | 14748 | 4.98
14750 | 5.21 | 14750 | 4.98
14752 | 5.21 | 14752 | 4.98
14754 | 5.22 | 14754 | 4.98
14756 | 5.21 | 14756 | 4.99
14758 | 5.23 | 14758 | 4.99
14760 | 5.24 | 14760 | 4.99
14762 | 5.25 | 14762 | 5
14764 | 5.24 | 14764 | 4.99
14766 | 5.24 | 14766 | 4.99
14768 | 5.22 | 14768 | 4.99
14770 | 5.23 | 14770 | 4.98
14772 | 5.23 | 14772 | 5
14774 | 5.24 | 14774 | 5
14776 | 5.24 | 14776 | 4.99
14778 | 5.24 | 14778 | 4.99
14780 | 5.23 | 14780 | 4.99
14782 | 5.23 | 14782 | 4.99
14784 | 5.23 | 14784 | 5
14786 | 5.24 | 14786 | 4.99
14788 | 5.23 | 14788 | 4.99
14790 | 5.23 | 14790 | 4.99
14792 | 5.24 | 14792 | 4.99
14794 | 5.23 | 14794 | 5
14796 | 5.24 | 14796 | 5
14798 | 5.22 | 14798 | 5
14800 | 5.24 | 14800 | 4.99
14802 | 5.23 | 14802 | 5
14804 | 5.22 | 14804 | 5
14806 | 5.24 | 14806 | 5
14808 | 5.24 | 14808 | 5
14810 | 5.23 | 14810 | 4.99
14812 | 5.24 | 14812 | 5
14814 | 5.25 | 14814 | 5
14816 | 5.23 | 14816 | 5
14818 | 5.24 | 14818 | 4.99
14820 | 5.23 | 14820 | 5
14822 | 5.24 | 14822 | 5.01
14824 | 5.25 | 14824 | 5
14826 | 5.24 | 14826 | 5
14828 | 5.25 | 14828 | 5.01
14830 | 5.25 | 14830 | 5.01
14832 | 5.25 | 14832 | 5.01
14834 | 5.25 | 14834 | 5
14836 | 5.25 | 14836 | 4.99
14838 | 5.25 | 14838 | 5
14840 | 5.25 | 14840 | 5.01
14842 | 5.26 | 14842 | 5
14844 | 5.25 | 14844 | 5
14846 | 5.26 | 14846 | 5.01
14848 | 5.25 | 14848 | 5.01
14850 | 5.26 | 14850 | 5
14852 | 5.24 | 14852 | 5
14854 | 5.25 | 14854 | 5
14856 | 5.25 | 14856 | 5.01
14858 | 5.26 | 14858 | 5
14860 | 5.25 | 14860 | 5
14862 | 5.26 | 14862 | 5.01
14864 | 5.24 | 14864 | 5
14866 | 5.26 | 14866 | 5.01
14868 | 5.25 | 14868 | 5.01
14870 | 5.25 | 14870 | 5
14872 | 5.27 | 14872 | 5.01
14874 | 5.25 | 14874 | 5.01
14876 | 5.26 | 14876 | 5.02
14878 | 5.26 | 14878 | 5.02
14880 | 5.27 | 14880 | 5.01
14882 | 5.26 | 14882 | 5.02
14884 | 5.25 | 14884 | 5
14886 | 5.25 | 14886 | 5
14888 | 5.26 | 14888 | 5.01
14890 | 5.26 | 14890 | 5.01
14892 | 5.25 | 14892 | 5
14894 | 5.26 | 14894 | 5
14896 | 5.26 | 14896 | 5.01
14898 | 5.24 | 14898 | 5
14900 | 5.25 | 14900 | 5.01
14902 | 5.24 | 14902 | 5
14904 | 5.24 | 14904 | 5
14906 | 5.25 | 14906 | 5
14908 | 5.25 | 14908 | 5.01
14910 | 5.25 | 14910 | 5
14912 | 5.26 | 14912 | 5
14914 | 5.26 | 14914 | 5
14916 | 5.26 | 14916 | 5.01
14918 | 5.26 | 14918 | 5
14920 | 5.26 | 14920 | 5
14922 | 5.26 | 14922 | 5.01
14924 | 5.26 | 14924 | 5.01
14926 | 5.26 | 14926 | 5.01
14928 | 5.27 | 14928 | 5.01
14930 | 5.26 | 14930 | 5
14932 | 5.27 | 14932 | 5.01
14934 | 5.25 | 14934 | 5.01
14936 | 5.26 | 14936 | 5.01
14938 | 5.27 | 14938 | 5.01
14940 | 5.27 | 14940 | 5.01
14942 | 5.26 | 14942 | 5.02
14944 | 5.28 | 14944 | 5.02
14946 | 5.28 | 14946 | 5.01
14948 | 5.26 | 14948 | 5.01
14950 | 5.27 | 14950 | 5.02
14952 | 5.27 | 14952 | 5.03
14954 | 5.27 | 14954 | 5.02
14956 | 5.28 | 14956 | 5.03
14958 | 5.28 | 14958 | 5.02
14960 | 5.28 | 14960 | 5.02
14962 | 5.28 | 14962 | 5.01
14964 | 5.28 | 14964 | 5.02
14966 | 5.28 | 14966 | 5.02
14968 | 5.27 | 14968 | 5.01
14970 | 5.28 | 14970 | 5.01
14972 | 5.27 | 14972 | 5.02
14974 | 5.28 | 14974 | 5.03
14976 | 5.29 | 14976 | 5.02
14978 | 5.29 | 14978 | 5.02
14980 | 5.29 | 14980 | 5.01
14982 | 5.29 | 14982 | 5.02
14984 | 5.29 | 14984 | 5.02
14986 | 5.29 | 14986 | 5.02
14988 | 5.28 | 14988 | 5.01
14990 | 5.3 | 14990 | 5.03
14992 | 5.3 | 14992 | 5.03
14994 | 5.29 | 14994 | 5.03
14996 | 5.29 | 14996 | 5.02
14998 | 5.29 | 14998 | 5.03
15000 | 5.29 | 15000 | 5.04
15002 | 5.27 | 15002 | 5.03
15004 | 5.28 | 15004 | 5.02
15006 | 5.29 | 15006 | 5.02
15008 | 5.29 | 15008 | 5.03
15010 | 5.29 | 15010 | 5.03
15012 | 5.28 | 15012 | 5.03
15014 | 5.29 | 15014 | 5.03
15016 | 5.29 | 15016 | 5.02
15018 | 5.3 | 15018 | 5.02
15020 | 5.29 | 15020 | 5.02
15022 | 5.29 | 15022 | 5.01
15024 | 5.3 | 15024 | 5.01
15026 | 5.29 | 15026 | 5.01
15028 | 5.29 | 15028 | 5.02
15030 | 5.3 | 15030 | 5.02
15032 | 5.3 | 15032 | 5.02
15034 | 5.3 | 15034 | 5.02
15036 | 5.29 | 15036 | 5.02
15038 | 5.29 | 15038 | 5.02
15040 | 5.3 | 15040 | 5.03
15042 | 5.31 | 15042 | 5.02
15044 | 5.29 | 15044 | 5.03
15046 | 5.29 | 15046 | 5.03
15048 | 5.3 | 15048 | 5.03
15050 | 5.29 | 15050 | 5.03
15052 | 5.31 | 15052 | 5.03
15054 | 5.3 | 15054 | 5.04
15056 | 5.3 | 15056 | 5.02
15058 | 5.3 | 15058 | 5.02
15060 | 5.31 | 15060 | 5.03
15062 | 5.32 | 15062 | 5.02
15064 | 5.31 | 15064 | 5.03
15066 | 5.3 | 15066 | 5.02
15068 | 5.3 | 15068 | 5.02
15070 | 5.3 | 15070 | 5.03
15072 | 5.31 | 15072 | 5.02
15074 | 5.31 | 15074 | 5.03
15076 | 5.31 | 15076 | 5.03
15078 | 5.32 | 15078 | 5.02
15080 | 5.31 | 15080 | 5.03
15082 | 5.32 | 15082 | 5.03
15084 | 5.32 | 15084 | 5.03
15086 | 5.32 | 15086 | 5.02
15088 | 5.32 | 15088 | 5.03
15090 | 5.33 | 15090 | 5.02
15092 | 5.33 | 15092 | 5.02
15094 | 5.32 | 15094 | 5.03
15096 | 5.32 | 15096 | 5.03
15098 | 5.31 | 15098 | 5.03
15100 | 5.33 | 15100 | 5.02
15102 | 5.33 | 15102 | 5.03
15104 | 5.32 | 15104 | 5.03
15106 | 5.34 | 15106 | 5.03
15108 | 5.32 | 15108 | 5.03
15110 | 5.33 | 15110 | 5.03
15112 | 5.33 | 15112 | 5.03
15114 | 5.33 | 15114 | 5.04
15116 | 5.33 | 15116 | 5.03
15118 | 5.32 | 15118 | 5.03
15120 | 5.33 | 15120 | 5.03
15122 | 5.33 | 15122 | 5.03
15124 | 5.33 | 15124 | 5.04
15126 | 5.33 | 15126 | 5.03
15128 | 5.33 | 15128 | 5.04
15130 | 5.33 | 15130 | 5.03
15132 | 5.32 | 15132 | 5.04
15134 | 5.33 | 15134 | 5.04
15136 | 5.33 | 15136 | 5.04
15138 | 5.32 | 15138 | 5.03
15140 | 5.32 | 15140 | 5.04
15142 | 5.32 | 15142 | 5.04
15144 | 5.33 | 15144 | 5.04
15146 | 5.33 | 15146 | 5.05
15148 | 5.33 | 15148 | 5.04
15150 | 5.33 | 15150 | 5.04
15152 | 5.34 | 15152 | 5.04
15154 | 5.33 | 15154 | 5.05
15156 | 5.33 | 15156 | 5.04
15158 | 5.33 | 15158 | 5.04
15160 | 5.34 | 15160 | 5.04
15162 | 5.33 | 15162 | 5.04
15164 | 5.33 | 15164 | 5.04
15166 | 5.33 | 15166 | 5.04
15168 | 5.34 | 15168 | 5.05
15170 | 5.33 | 15170 | 5.04
15172 | 5.34 | 15172 | 5.03
15174 | 5.33 | 15174 | 5.04
15176 | 5.34 | 15176 | 5.05
15178 | 5.35 | 15178 | 5.04
15180 | 5.35 | 15180 | 5.04
15182 | 5.35 | 15182 | 5.04
15184 | 5.35 | 15184 | 5.04
15186 | 5.34 | 15186 | 5.04
15188 | 5.33 | 15188 | 5.04
15190 | 5.34 | 15190 | 5.03
15192 | 5.35 | 15192 | 5.04
15194 | 5.34 | 15194 | 5.04
15196 | 5.35 | 15196 | 5.04
15198 | 5.35 | 15198 | 5.04
15200 | 5.35 | 15200 | 5.04
15202 | 5.36 | 15202 | 5.04
15204 | 5.35 | 15204 | 5.03
15206 | 5.35 | 15206 | 5.05
15208 | 5.36 | 15208 | 5.04
15210 | 5.34 | 15210 | 5.04
15212 | 5.36 | 15212 | 5.05
15214 | 5.35 | 15214 | 5.05
15216 | 5.35 | 15216 | 5.05
15218 | 5.36 | 15218 | 5.05
15220 | 5.36 | 15220 | 5.05
15222 | 5.36 | 15222 | 5.05
15224 | 5.36 | 15224 | 5.04
15226 | 5.35 | 15226 | 5.05
15228 | 5.36 | 15228 | 5.04
15230 | 5.36 | 15230 | 5.05
15232 | 5.36 | 15232 | 5.06
15234 | 5.37 | 15234 | 5.05
15236 | 5.36 | 15236 | 5.06
15238 | 5.35 | 15238 | 5.05
15240 | 5.36 | 15240 | 5.05
15242 | 5.35 | 15242 | 5.06
15244 | 5.37 | 15244 | 5.05
15246 | 5.35 | 15246 | 5.06
15248 | 5.36 | 15248 | 5.05
15250 | 5.36 | 15250 | 5.06
15252 | 5.36 | 15252 | 5.04
15254 | 5.36 | 15254 | 5.04
15256 | 5.36 | 15256 | 5.04
15258 | 5.36 | 15258 | 5.05
15260 | 5.36 | 15260 | 5.05
15262 | 5.36 | 15262 | 5.05
15264 | 5.38 | 15264 | 5.05
15266 | 5.37 | 15266 | 5.05
15268 | 5.38 | 15268 | 5.05
15270 | 5.38 | 15270 | 5.04
15272 | 5.38 | 15272 | 5.06
15274 | 5.37 | 15274 | 5.06
15276 | 5.37 | 15276 | 5.05
15278 | 5.39 | 15278 | 5.07
15280 | 5.39 | 15280 | 5.06
15282 | 5.39 | 15282 | 5.07
15284 | 5.39 | 15284 | 5.06
15286 | 5.39 | 15286 | 5.06
15288 | 5.38 | 15288 | 5.06
15290 | 5.38 | 15290 | 5.06
15292 | 5.38 | 15292 | 5.06
15294 | 5.37 | 15294 | 5.07
15296 | 5.38 | 15296 | 5.07
15298 | 5.4 | 15298 | 5.07
15300 | 5.38 | 15300 | 5.06
15302 | 5.38 | 15302 | 5.06
15304 | 5.39 | 15304 | 5.07
15306 | 5.38 | 15306 | 5.06
15308 | 5.38 | 15308 | 5.08
15310 | 5.39 | 15310 | 5.07
15312 | 5.4 | 15312 | 5.05
15314 | 5.39 | 15314 | 5.06
15316 | 5.39 | 15316 | 5.06
15318 | 5.4 | 15318 | 5.07
15320 | 5.39 | 15320 | 5.06
15322 | 5.4 | 15322 | 5.06
15324 | 5.39 | 15324 | 5.06
15326 | 5.39 | 15326 | 5.07
15328 | 5.39 | 15328 | 5.07
15330 | 5.41 | 15330 | 5.06
15332 | 5.4 | 15332 | 5.06
15334 | 5.39 | 15334 | 5.07
15336 | 5.4 | 15336 | 5.06
15338 | 5.4 | 15338 | 5.06
15340 | 5.4 | 15340 | 5.05
15342 | 5.4 | 15342 | 5.06
15344 | 5.39 | 15344 | 5.07
15346 | 5.4 | 15346 | 5.07
15348 | 5.41 | 15348 | 5.07
15350 | 5.41 | 15350 | 5.06
15352 | 5.42 | 15352 | 5.07
15354 | 5.41 | 15354 | 5.07
15356 | 5.4 | 15356 | 5.06
15358 | 5.39 | 15358 | 5.07
15360 | 5.39 | 15360 | 5.08
15362 | 5.39 | 15362 | 5.06
15364 | 5.39 | 15364 | 5.07
15366 | 5.4 | 15366 | 5.06
15368 | 5.4 | 15368 | 5.07
15370 | 5.41 | 15370 | 5.06
15372 | 5.4 | 15372 | 5.06
15374 | 5.41 | 15374 | 5.05
15376 | 5.4 | 15376 | 5.06
15378 | 5.41 | 15378 | 5.06
15380 | 5.42 | 15380 | 5.06
15382 | 5.42 | 15382 | 5.06
15384 | 5.42 | 15384 | 5.07
15386 | 5.4 | 15386 | 5.06
15388 | 5.41 | 15388 | 5.07
15390 | 5.41 | 15390 | 5.06
15392 | 5.42 | 15392 | 5.06
15394 | 5.42 | 15394 | 5.07
15396 | 5.41 | 15396 | 5.05
15398 | 5.42 | 15398 | 5.07
15400 | 5.42 | 15400 | 5.06
15402 | 5.41 | 15402 | 5.06
15404 | 5.41 | 15404 | 5.07
15406 | 5.41 | 15406 | 5.06
15408 | 5.42 | 15408 | 5.06
15410 | 5.42 | 15410 | 5.06
15412 | 5.41 | 15412 | 5.06
15414 | 5.42 | 15414 | 5.06
15416 | 5.43 | 15416 | 5.05
15418 | 5.41 | 15418 | 5.07
15420 | 5.43 | 15420 | 5.06
15422 | 5.44 | 15422 | 5.06
15424 | 5.42 | 15424 | 5.05
15426 | 5.43 | 15426 | 5.06
15428 | 5.43 | 15428 | 5.06
15430 | 5.43 | 15430 | 5.06
15432 | 5.43 | 15432 | 5.05
15434 | 5.43 | 15434 | 5.05
15436 | 5.43 | 15436 | 5.06
15438 | 5.44 | 15438 | 5.06
15440 | 5.44 | 15440 | 5.06
15442 | 5.43 | 15442 | 5.07
15444 | 5.43 | 15444 | 5.06
15446 | 5.43 | 15446 | 5.07
15448 | 5.43 | 15448 | 5.07
15450 | 5.43 | 15450 | 5.07
15452 | 5.44 | 15452 | 5.07
15454 | 5.44 | 15454 | 5.08
15456 | 5.44 | 15456 | 5.06
15458 | 5.44 | 15458 | 5.06
15460 | 5.44 | 15460 | 5.07
15462 | 5.45 | 15462 | 5.06
15464 | 5.44 | 15464 | 5.07
15466 | 5.45 | 15466 | 5.07
15468 | 5.45 | 15468 | 5.08
15470 | 5.45 | 15470 | 5.07
15472 | 5.45 | 15472 | 5.07
15474 | 5.44 | 15474 | 5.07
15476 | 5.45 | 15476 | 5.07
15478 | 5.45 | 15478 | 5.08
15480 | 5.45 | 15480 | 5.08
15482 | 5.45 | 15482 | 5.08
15484 | 5.46 | 15484 | 5.09
15486 | 5.45 | 15486 | 5.08
15488 | 5.46 | 15488 | 5.09
15490 | 5.45 | 15490 | 5.08
15492 | 5.45 | 15492 | 5.07
15494 | 5.45 | 15494 | 5.07
15496 | 5.46 | 15496 | 5.08
15498 | 5.44 | 15498 | 5.08
15500 | 5.46 | 15500 | 5.09
15502 | 5.45 | 15502 | 5.08
15504 | 5.46 | 15504 | 5.08
15506 | 5.45 | 15506 | 5.08
15508 | 5.44 | 15508 | 5.07
15510 | 5.45 | 15510 | 5.07
15512 | 5.44 | 15512 | 5.08
15514 | 5.46 | 15514 | 5.1
15516 | 5.47 | 15516 | 5.09
15518 | 5.46 | 15518 | 5.07
15520 | 5.47 | 15520 | 5.08
15522 | 5.46 | 15522 | 5.09
15524 | 5.46 | 15524 | 5.09
15526 | 5.46 | 15526 | 5.09
15528 | 5.47 | 15528 | 5.09
15530 | 5.46 | 15530 | 5.08
15532 | 5.47 | 15532 | 5.09
15534 | 5.46 | 15534 | 5.08
15536 | 5.46 | 15536 | 5.09
15538 | 5.46 | 15538 | 5.1
15540 | 5.45 | 15540 | 5.1
15542 | 5.47 | 15542 | 5.09
15544 | 5.47 | 15544 | 5.09
15546 | 5.45 | 15546 | 5.09
15548 | 5.47 | 15548 | 5.09
15550 | 5.48 | 15550 | 5.08
15552 | 5.47 | 15552 | 5.08
15554 | 5.48 | 15554 | 5.09
15556 | 5.47 | 15556 | 5.09
15558 | 5.48 | 15558 | 5.08
15560 | 5.47 | 15560 | 5.09
15562 | 5.48 | 15562 | 5.09
15564 | 5.48 | 15564 | 5.09
15566 | 5.49 | 15566 | 5.09
15568 | 5.48 | 15568 | 5.09
15570 | 5.49 | 15570 | 5.08
15572 | 5.49 | 15572 | 5.08
15574 | 5.47 | 15574 | 5.09
15576 | 5.49 | 15576 | 5.09
15578 | 5.48 | 15578 | 5.09
15580 | 5.48 | 15580 | 5.09
15582 | 5.5 | 15582 | 5.09
15584 | 5.5 | 15584 | 5.1
15586 | 5.49 | 15586 | 5.09
15588 | 5.49 | 15588 | 5.1
15590 | 5.49 | 15590 | 5.09
15592 | 5.48 | 15592 | 5.09
15594 | 5.49 | 15594 | 5.09
15596 | 5.5 | 15596 | 5.1
15598 | 5.49 | 15598 | 5.1
15600 | 5.49 | 15600 | 5.09
15602 | 5.5 | 15602 | 5.08
15604 | 5.49 | 15604 | 5.09
15606 | 5.5 | 15606 | 5.09
15608 | 5.51 | 15608 | 5.1
15610 | 5.5 | 15610 | 5.08
15612 | 5.51 | 15612 | 5.08
15614 | 5.49 | 15614 | 5.09
15616 | 5.51 | 15616 | 5.1
15618 | 5.51 | 15618 | 5.09
15620 | 5.5 | 15620 | 5.1
15622 | 5.51 | 15622 | 5.1
15624 | 5.5 | 15624 | 5.09
15626 | 5.49 | 15626 | 5.08
15628 | 5.5 | 15628 | 5.08
15630 | 5.5 | 15630 | 5.09
15632 | 5.5 | 15632 | 5.1
15634 | 5.5 | 15634 | 5.09
15636 | 5.51 | 15636 | 5.09
15638 | 5.5 | 15638 | 5.1
15640 | 5.51 | 15640 | 5.09
15642 | 5.51 | 15642 | 5.1
15644 | 5.51 | 15644 | 5.09
15646 | 5.5 | 15646 | 5.1
15648 | 5.51 | 15648 | 5.1
15650 | 5.51 | 15650 | 5.11
15652 | 5.51 | 15652 | 5.1
15654 | 5.51 | 15654 | 5.09
15656 | 5.52 | 15656 | 5.1
15658 | 5.52 | 15658 | 5.1
15660 | 5.51 | 15660 | 5.11
15662 | 5.51 | 15662 | 5.11
15664 | 5.52 | 15664 | 5.11
15666 | 5.51 | 15666 | 5.09
15668 | 5.52 | 15668 | 5.1
15670 | 5.53 | 15670 | 5.1
15672 | 5.52 | 15672 | 5.11
15674 | 5.53 | 15674 | 5.11
15676 | 5.52 | 15676 | 5.11
15678 | 5.53 | 15678 | 5.1
15680 | 5.53 | 15680 | 5.1
15682 | 5.53 | 15682 | 5.1
15684 | 5.53 | 15684 | 5.11
15686 | 5.53 | 15686 | 5.11
15688 | 5.53 | 15688 | 5.1
15690 | 5.53 | 15690 | 5.11
15692 | 5.52 | 15692 | 5.1
15694 | 5.52 | 15694 | 5.11
15696 | 5.53 | 15696 | 5.1
15698 | 5.53 | 15698 | 5.11
15700 | 5.52 | 15700 | 5.11
15702 | 5.52 | 15702 | 5.1
15704 | 5.53 | 15704 | 5.1
15706 | 5.54 | 15706 | 5.11
15708 | 5.54 | 15708 | 5.11
15710 | 5.53 | 15710 | 5.1
15712 | 5.54 | 15712 | 5.11
15714 | 5.53 | 15714 | 5.11
15716 | 5.54 | 15716 | 5.11
15718 | 5.53 | 15718 | 5.11
15720 | 5.54 | 15720 | 5.11
15722 | 5.54 | 15722 | 5.11
15724 | 5.55 | 15724 | 5.13
15726 | 5.53 | 15726 | 5.12
15728 | 5.54 | 15728 | 5.11
15730 | 5.55 | 15730 | 5.11
15732 | 5.54 | 15732 | 5.11
15734 | 5.54 | 15734 | 5.12
15736 | 5.54 | 15736 | 5.12
15738 | 5.54 | 15738 | 5.12
15740 | 5.55 | 15740 | 5.13
15742 | 5.54 | 15742 | 5.12
15744 | 5.55 | 15744 | 5.13
15746 | 5.54 | 15746 | 5.12
15748 | 5.55 | 15748 | 5.13
15750 | 5.54 | 15750 | 5.12
15752 | 5.55 | 15752 | 5.13
15754 | 5.56 | 15754 | 5.13
15756 | 5.55 | 15756 | 5.12
15758 | 5.56 | 15758 | 5.12
15760 | 5.56 | 15760 | 5.12
15762 | 5.56 | 15762 | 5.12
15764 | 5.55 | 15764 | 5.13
15766 | 5.53 | 15766 | 5.11
15768 | 5.55 | 15768 | 5.13
15770 | 5.56 | 15770 | 5.13
15772 | 5.58 | 15772 | 5.11
15774 | 5.57 | 15774 | 5.13
15776 | 5.56 | 15776 | 5.13
15778 | 5.57 | 15778 | 5.12
15780 | 5.56 | 15780 | 5.12
15782 | 5.57 | 15782 | 5.13
15784 | 5.56 | 15784 | 5.12
15786 | 5.57 | 15786 | 5.13
15788 | 5.57 | 15788 | 5.12
15790 | 5.56 | 15790 | 5.13
15792 | 5.57 | 15792 | 5.12
15794 | 5.57 | 15794 | 5.11
15796 | 5.58 | 15796 | 5.13
15798 | 5.58 | 15798 | 5.12
15800 | 5.58 | 15800 | 5.13
15802 | 5.58 | 15802 | 5.13
15804 | 5.59 | 15804 | 5.13
15806 | 5.59 | 15806 | 5.12
15808 | 5.59 | 15808 | 5.12
15810 | 5.59 | 15810 | 5.12
15812 | 5.6 | 15812 | 5.13
15814 | 5.58 | 15814 | 5.12
15816 | 5.58 | 15816 | 5.13
15818 | 5.59 | 15818 | 5.12
15820 | 5.59 | 15820 | 5.12
15822 | 5.59 | 15822 | 5.12
15824 | 5.59 | 15824 | 5.12
15826 | 5.59 | 15826 | 5.12
15828 | 5.59 | 15828 | 5.12
15830 | 5.58 | 15830 | 5.12
15832 | 5.59 | 15832 | 5.12
15834 | 5.59 | 15834 | 5.12
15836 | 5.59 | 15836 | 5.11
15838 | 5.58 | 15838 | 5.13
15840 | 5.59 | 15840 | 5.13
15842 | 5.6 | 15842 | 5.12
15844 | 5.6 | 15844 | 5.13
15846 | 5.59 | 15846 | 5.13
15848 | 5.59 | 15848 | 5.13
15850 | 5.58 | 15850 | 5.13
15852 | 5.6 | 15852 | 5.14
15854 | 5.61 | 15854 | 5.13
15856 | 5.61 | 15856 | 5.12
15858 | 5.6 | 15858 | 5.12
15860 | 5.6 | 15860 | 5.12
15862 | 5.6 | 15862 | 5.12
15864 | 5.6 | 15864 | 5.12
15866 | 5.6 | 15866 | 5.13
15868 | 5.6 | 15868 | 5.14
15870 | 5.6 | 15870 | 5.14
15872 | 5.6 | 15872 | 5.13
15874 | 5.61 | 15874 | 5.13
15876 | 5.62 | 15876 | 5.12
15878 | 5.61 | 15878 | 5.13
15880 | 5.62 | 15880 | 5.13
15882 | 5.61 | 15882 | 5.13
15884 | 5.61 | 15884 | 5.13
15886 | 5.61 | 15886 | 5.13
15888 | 5.62 | 15888 | 5.13
15890 | 5.61 | 15890 | 5.12
15892 | 5.62 | 15892 | 5.13
15894 | 5.62 | 15894 | 5.13
15896 | 5.63 | 15896 | 5.12
15898 | 5.62 | 15898 | 5.13
15900 | 5.62 | 15900 | 5.13
15902 | 5.63 | 15902 | 5.12
15904 | 5.63 | 15904 | 5.13
15906 | 5.63 | 15906 | 5.12
15908 | 5.62 | 15908 | 5.13
15910 | 5.64 | 15910 | 5.13
15912 | 5.64 | 15912 | 5.14
15914 | 5.63 | 15914 | 5.13
15916 | 5.64 | 15916 | 5.12
15918 | 5.63 | 15918 | 5.13
15920 | 5.65 | 15920 | 5.13
15922 | 5.64 | 15922 | 5.12
15924 | 5.64 | 15924 | 5.14
15926 | 5.64 | 15926 | 5.13
15928 | 5.65 | 15928 | 5.12
15930 | 5.64 | 15930 | 5.12
15932 | 5.63 | 15932 | 5.12
15934 | 5.63 | 15934 | 5.12
15936 | 5.64 | 15936 | 5.13
15938 | 5.65 | 15938 | 5.13
15940 | 5.65 | 15940 | 5.13
15942 | 5.64 | 15942 | 5.12
15944 | 5.65 | 15944 | 5.13
15946 | 5.64 | 15946 | 5.13
15948 | 5.65 | 15948 | 5.13
15950 | 5.65 | 15950 | 5.13
15952 | 5.64 | 15952 | 5.13
15954 | 5.65 | 15954 | 5.15
15956 | 5.66 | 15956 | 5.14
15958 | 5.66 | 15958 | 5.14
15960 | 5.65 | 15960 | 5.14
15962 | 5.66 | 15962 | 5.14
15964 | 5.66 | 15964 | 5.14
15966 | 5.65 | 15966 | 5.13
15968 | 5.66 | 15968 | 5.14
15970 | 5.66 | 15970 | 5.14
15972 | 5.66 | 15972 | 5.14
15974 | 5.67 | 15974 | 5.14
15976 | 5.65 | 15976 | 5.14
15978 | 5.67 | 15978 | 5.14
15980 | 5.66 | 15980 | 5.14
15982 | 5.63 | 15982 | 5.14
15984 | 5.66 | 15984 | 5.14
15986 | 5.65 | 15986 | 5.13
15988 | 5.66 | 15988 | 5.14
15990 | 5.66 | 15990 | 5.14
15992 | 5.67 | 15992 | 5.15
15994 | 5.66 | 15994 | 5.14
15996 | 5.65 | 15996 | 5.15
15998 | 5.67 | 15998 | 5.14
16000 | 5.67 | 16000 | 5.14
16002 | 5.67 | 16002 | 5.14
16004 | 5.67 | 16004 | 5.14
16006 | 5.68 | 16006 | 5.16
16008 | 5.68 | 16008 | 5.15
16010 | 5.68 | 16010 | 5.14
16012 | 5.69 | 16012 | 5.15
16014 | 5.68 | 16014 | 5.14
16016 | 5.67 | 16016 | 5.15
16018 | 5.67 | 16018 | 5.15
16020 | 5.68 | 16020 | 5.15
16022 | 5.68 | 16022 | 5.14
16024 | 5.69 | 16024 | 5.14
16026 | 5.69 | 16026 | 5.15
16028 | 5.66 | 16028 | 5.16
16030 | 5.7 | 16030 | 5.16
16032 | 5.68 | 16032 | 5.14
16034 | 5.69 | 16034 | 5.15
16036 | 5.69 | 16036 | 5.15
16038 | 5.69 | 16038 | 5.14
16040 | 5.7 | 16040 | 5.14
16042 | 5.7 | 16042 | 5.15
16044 | 5.69 | 16044 | 5.14
16046 | 5.7 | 16046 | 5.16
16048 | 5.7 | 16048 | 5.16
16050 | 5.69 | 16050 | 5.15
16052 | 5.69 | 16052 | 5.15
16054 | 5.69 | 16054 | 5.15
16056 | 5.69 | 16056 | 5.16
16058 | 5.7 | 16058 | 5.15
16060 | 5.69 | 16060 | 5.15
16062 | 5.7 | 16062 | 5.15
16064 | 5.7 | 16064 | 5.15
16066 | 5.69 | 16066 | 5.15
16068 | 5.71 | 16068 | 5.15
16070 | 5.71 | 16070 | 5.15
16072 | 5.69 | 16072 | 5.15
16074 | 5.72 | 16074 | 5.15
16076 | 5.71 | 16076 | 5.15
16078 | 5.71 | 16078 | 5.15
16080 | 5.73 | 16080 | 5.17
16082 | 5.71 | 16082 | 5.15
16084 | 5.72 | 16084 | 5.14
16086 | 5.73 | 16086 | 5.15
16088 | 5.72 | 16088 | 5.15
16090 | 5.72 | 16090 | 5.15
16092 | 5.71 | 16092 | 5.16
16094 | 5.72 | 16094 | 5.16
16096 | 5.72 | 16096 | 5.15
16098 | 5.72 | 16098 | 5.16
16100 | 5.72 | 16100 | 5.15
16102 | 5.72 | 16102 | 5.16
16104 | 5.73 | 16104 | 5.15
16106 | 5.71 | 16106 | 5.14
16108 | 5.73 | 16108 | 5.15
16110 | 5.73 | 16110 | 5.15
16112 | 5.71 | 16112 | 5.15
16114 | 5.72 | 16114 | 5.15
16116 | 5.73 | 16116 | 5.16
16118 | 5.71 | 16118 | 5.16
16120 | 5.73 | 16120 | 5.16
16122 | 5.74 | 16122 | 5.16
16124 | 5.73 | 16124 | 5.16
16126 | 5.72 | 16126 | 5.16
16128 | 5.74 | 16128 | 5.16
16130 | 5.75 | 16130 | 5.17
16132 | 5.73 | 16132 | 5.16
16134 | 5.74 | 16134 | 5.17
16136 | 5.73 | 16136 | 5.16
16138 | 5.74 | 16138 | 5.16
16140 | 5.74 | 16140 | 5.17
16142 | 5.74 | 16142 | 5.16
16144 | 5.74 | 16144 | 5.17
16146 | 5.75 | 16146 | 5.17
16148 | 5.74 | 16148 | 5.16
16150 | 5.75 | 16150 | 5.17
16152 | 5.75 | 16152 | 5.16
16154 | 5.74 | 16154 | 5.15
16156 | 5.74 | 16156 | 5.17
16158 | 5.75 | 16158 | 5.17
16160 | 5.75 | 16160 | 5.17
16162 | 5.75 | 16162 | 5.17
16164 | 5.75 | 16164 | 5.17
16166 | 5.75 | 16166 | 5.18
16168 | 5.76 | 16168 | 5.16
16170 | 5.74 | 16170 | 5.17
16172 | 5.76 | 16172 | 5.16
16174 | 5.75 | 16174 | 5.17
16176 | 5.76 | 16176 | 5.16
16178 | 5.76 | 16178 | 5.16
16180 | 5.77 | 16180 | 5.16
16182 | 5.75 | 16182 | 5.17
16184 | 5.75 | 16184 | 5.15
16186 | 5.75 | 16186 | 5.15
16188 | 5.77 | 16188 | 5.17
16190 | 5.75 | 16190 | 5.16
16192 | 5.77 | 16192 | 5.17
16194 | 5.76 | 16194 | 5.16
16196 | 5.75 | 16196 | 5.16
16198 | 5.76 | 16198 | 5.17
16200 | 5.76 | 16200 | 5.18
16202 | 5.76 | 16202 | 5.16
16204 | 5.77 | 16204 | 5.16
16206 | 5.77 | 16206 | 5.16
16208 | 5.77 | 16208 | 5.16
16210 | 5.78 | 16210 | 5.16
16212 | 5.77 | 16212 | 5.17
16214 | 5.76 | 16214 | 5.16
16216 | 5.77 | 16216 | 5.17
16218 | 5.77 | 16218 | 5.16
16220 | 5.77 | 16220 | 5.16
16222 | 5.77 | 16222 | 5.16
16224 | 5.78 | 16224 | 5.16
16226 | 5.78 | 16226 | 5.16
16228 | 5.78 | 16228 | 5.17
16230 | 5.77 | 16230 | 5.17
16232 | 5.78 | 16232 | 5.17
16234 | 5.78 | 16234 | 5.17
16236 | 5.79 | 16236 | 5.18
16238 | 5.78 | 16238 | 5.17
16240 | 5.79 | 16240 | 5.18
16242 | 5.78 | 16242 | 5.18
16244 | 5.79 | 16244 | 5.17
16246 | 5.78 | 16246 | 5.18
16248 | 5.8 | 16248 | 5.18
16250 | 5.78 | 16250 | 5.17
16252 | 5.79 | 16252 | 5.17
16254 | 5.79 | 16254 | 5.17
16256 | 5.79 | 16256 | 5.16
16258 | 5.8 | 16258 | 5.16
16260 | 5.8 | 16260 | 5.16
16262 | 5.82 | 16262 | 5.17
16264 | 5.8 | 16264 | 5.18
16266 | 5.81 | 16266 | 5.17
16268 | 5.82 | 16268 | 5.17
16270 | 5.81 | 16270 | 5.18
16272 | 5.81 | 16272 | 5.17
16274 | 5.82 | 16274 | 5.17
16276 | 5.81 | 16276 | 5.17
16278 | 5.79 | 16278 | 5.18
16280 | 5.81 | 16280 | 5.18
16282 | 5.81 | 16282 | 5.18
16284 | 5.82 | 16284 | 5.19
16286 | 5.8 | 16286 | 5.17
16288 | 5.8 | 16288 | 5.19
16290 | 5.81 | 16290 | 5.18
16292 | 5.8 | 16292 | 5.19
16294 | 5.82 | 16294 | 5.17
16296 | 5.82 | 16296 | 5.17
16298 | 5.82 | 16298 | 5.17
16300 | 5.82 | 16300 | 5.17
16302 | 5.82 | 16302 | 5.18
16304 | 5.81 | 16304 | 5.19
16306 | 5.82 | 16306 | 5.18
16308 | 5.81 | 16308 | 5.17
16310 | 5.81 | 16310 | 5.17
16312 | 5.82 | 16312 | 5.17
16314 | 5.82 | 16314 | 5.17
16316 | 5.84 | 16316 | 5.18
16318 | 5.82 | 16318 | 5.18
16320 | 5.82 | 16320 | 5.19
16322 | 5.83 | 16322 | 5.18
16324 | 5.84 | 16324 | 5.18
16326 | 5.84 | 16326 | 5.18
16328 | 5.83 | 16328 | 5.16
16330 | 5.83 | 16330 | 5.18
16332 | 5.84 | 16332 | 5.18
16334 | 5.82 | 16334 | 5.18
16336 | 5.84 | 16336 | 5.18
16338 | 5.84 | 16338 | 5.18
16340 | 5.84 | 16340 | 5.18
16342 | 5.84 | 16342 | 5.18
16344 | 5.85 | 16344 | 5.17
16346 | 5.85 | 16346 | 5.17
16348 | 5.84 | 16348 | 5.18
16350 | 5.85 | 16350 | 5.18
16352 | 5.86 | 16352 | 5.19
16354 | 5.86 | 16354 | 5.18
16356 | 5.85 | 16356 | 5.19
16358 | 5.86 | 16358 | 5.18
16360 | 5.86 | 16360 | 5.19
16362 | 5.85 | 16362 | 5.18
16364 | 5.86 | 16364 | 5.18
16366 | 5.85 | 16366 | 5.19
16368 | 5.87 | 16368 | 5.19
16370 | 5.86 | 16370 | 5.19
16372 | 5.86 | 16372 | 5.19
16374 | 5.86 | 16374 | 5.19
16376 | 5.86 | 16376 | 5.18
16378 | 5.87 | 16378 | 5.18
16380 | 5.84 | 16380 | 5.19
16382 | 5.86 | 16382 | 5.19
16384 | 5.87 | 16384 | 5.19
16386 | 5.87 | 16386 | 5.19
16388 | 5.86 | 16388 | 5.19
16390 | 5.87 | 16390 | 5.2
16392 | 5.86 | 16392 | 5.2
16394 | 5.87 | 16394 | 5.19
16396 | 5.87 | 16396 | 5.19
16398 | 5.89 | 16398 | 5.19
16400 | 5.88 | 16400 | 5.2
16402 | 5.87 | 16402 | 5.2
16404 | 5.87 | 16404 | 5.2
16406 | 5.88 | 16406 | 5.19
16408 | 5.87 | 16408 | 5.2
16410 | 5.87 | 16410 | 5.18
16412 | 5.88 | 16412 | 5.19
16414 | 5.87 | 16414 | 5.19
16416 | 5.87 | 16416 | 5.19
16418 | 5.88 | 16418 | 5.19
16420 | 5.88 | 16420 | 5.2
16422 | 5.87 | 16422 | 5.18
16424 | 5.88 | 16424 | 5.2
16426 | 5.89 | 16426 | 5.19
16428 | 5.88 | 16428 | 5.2
16430 | 5.89 | 16430 | 5.19
16432 | 5.9 | 16432 | 5.19
16434 | 5.88 | 16434 | 5.19
16436 | 5.87 | 16436 | 5.19
16438 | 5.88 | 16438 | 5.17
16440 | 5.88 | 16440 | 5.18
16442 | 5.89 | 16442 | 5.19
16444 | 5.9 | 16444 | 5.19
16446 | 5.9 | 16446 | 5.18
16448 | 5.91 | 16448 | 5.2
16450 | 5.91 | 16450 | 5.19
16452 | 5.91 | 16452 | 5.18
16454 | 5.92 | 16454 | 5.2
16456 | 5.92 | 16456 | 5.18
16458 | 5.92 | 16458 | 5.18
16460 | 5.86 | 16460 | 5.18
16462 | 5.91 | 16462 | 5.19
16464 | 5.91 | 16464 | 5.19
16466 | 5.91 | 16466 | 5.19
16468 | 5.92 | 16468 | 5.18
16470 | 5.93 | 16470 | 5.2
16472 | 5.93 | 16472 | 5.21
16474 | 5.93 | 16474 | 5.19
16476 | 5.93 | 16476 | 5.18
16478 | 5.94 | 16478 | 5.19
16480 | 5.94 | 16480 | 5.18
16482 | 5.95 | 16482 | 5.19
16484 | 5.95 | 16484 | 5.19
16486 | 5.95 | 16486 | 5.2
16488 | 5.94 | 16488 | 5.2
16490 | 5.95 | 16490 | 5.2
16492 | 5.95 | 16492 | 5.19
16494 | 5.95 | 16494 | 5.19
16496 | 5.95 | 16496 | 5.2
16498 | 5.96 | 16498 | 5.21
16500 | 5.96 | 16500 | 5.2
16502 | 5.95 | 16502 | 5.19
16504 | 5.96 | 16504 | 5.19
16506 | 5.95 | 16506 | 5.2
16508 | 5.96 | 16508 | 5.2
16510 | 5.96 | 16510 | 5.2
16512 | 5.94 | 16512 | 5.22
16514 | 5.96 | 16514 | 5.21
16516 | 5.97 | 16516 | 5.2
16518 | 5.95 | 16518 | 5.2
16520 | 5.97 | 16520 | 5.21
16522 | 5.97 | 16522 | 5.2
16524 | 5.98 | 16524 | 5.2
16526 | 5.97 | 16526 | 5.21
16528 | 5.96 | 16528 | 5.21
16530 | 5.96 | 16530 | 5.2
16532 | 5.97 | 16532 | 5.21
16534 | 5.98 | 16534 | 5.21
16536 | 5.97 | 16536 | 5.2
16538 | 5.97 | 16538 | 5.21
16540 | 5.97 | 16540 | 5.2
16542 | 5.97 | 16542 | 5.2
16544 | 5.98 | 16544 | 5.21
16546 | 5.97 | 16546 | 5.2
16548 | 5.97 | 16548 | 5.21
16550 | 5.98 | 16550 | 5.21
16552 | 5.98 | 16552 | 5.21
16554 | 5.97 | 16554 | 5.21
16556 | 5.98 | 16556 | 5.21
16558 | 5.98 | 16558 | 5.2
16560 | 5.97 | 16560 | 5.2
16562 | 5.99 | 16562 | 5.2
16564 | 5.99 | 16564 | 5.21
16566 | 5.98 | 16566 | 5.21
16568 | 5.98 | 16568 | 5.21
16570 | 5.98 | 16570 | 5.21
16572 | 5.98 | 16572 | 5.21
16574 | 5.98 | 16574 | 5.22
16576 | 5.98 | 16576 | 5.21
16578 | 5.99 | 16578 | 5.21
16580 | 5.99 | 16580 | 5.22
16582 | 5.99 | 16582 | 5.21
16584 | 5.98 | 16584 | 5.2
16586 | 5.99 | 16586 | 5.22
16588 | 6 | 16588 | 5.22
16590 | 5.98 | 16590 | 5.21
16592 | 5.99 | 16592 | 5.22
16594 | 5.99 | 16594 | 5.23
16596 | 5.98 | 16596 | 5.22
16598 | 5.99 | 16598 | 5.23
16600 | 5.98 | 16600 | 5.22
16602 | 5.99 | 16602 | 5.22
16604 | 6 | 16604 | 5.23
16606 | 6 | 16606 | 5.22
16608 | 6 | 16608 | 5.22
16610 | 5.99 | 16610 | 5.21
16612 | 6.01 | 16612 | 5.22
16614 | 6 | 16614 | 5.22
16616 | 6.01 | 16616 | 5.22
16618 | 6.02 | 16618 | 5.23
16620 | 6 | 16620 | 5.24
16622 | 6.01 | 16622 | 5.22
16624 | 6.02 | 16624 | 5.24
16626 | 6.01 | 16626 | 5.23
16628 | 6 | 16628 | 5.22
16630 | 6.01 | 16630 | 5.22
16632 | 6.02 | 16632 | 5.23
16634 | 6.02 | 16634 | 5.21
16636 | 6.02 | 16636 | 5.22
16638 | 6.02 | 16638 | 5.22
16640 | 6.02 | 16640 | 5.23
16642 | 6.01 | 16642 | 5.23
16644 | 6.01 | 16644 | 5.22
16646 | 6.02 | 16646 | 5.21
16648 | 6.02 | 16648 | 5.22
16650 | 6.03 | 16650 | 5.23
16652 | 6.02 | 16652 | 5.24
16654 | 6.02 | 16654 | 5.23
16656 | 6.01 | 16656 | 5.22
16658 | 6.02 | 16658 | 5.22
16660 | 6.02 | 16660 | 5.22
16662 | 6.02 | 16662 | 5.22
16664 | 6.02 | 16664 | 5.22
16666 | 6.02 | 16666 | 5.23
16668 | 6.02 | 16668 | 5.23
16670 | 6.03 | 16670 | 5.23
16672 | 6.03 | 16672 | 5.23
16674 | 6.02 | 16674 | 5.23
16676 | 6.02 | 16676 | 5.22
16678 | 6.04 | 16678 | 5.23
16680 | 6.03 | 16680 | 5.22
16682 | 6.03 | 16682 | 5.23
16684 | 6.03 | 16684 | 5.23
16686 | 6.02 | 16686 | 5.22
16688 | 6.04 | 16688 | 5.22
16690 | 6.03 | 16690 | 5.22
16692 | 6.03 | 16692 | 5.22
16694 | 6.04 | 16694 | 5.24
16696 | 6.03 | 16696 | 5.23
16698 | 6.03 | 16698 | 5.23
16700 | 6.05 | 16700 | 5.23
16702 | 6.06 | 16702 | 5.24
16704 | 6.05 | 16704 | 5.23
16706 | 6.04 | 16706 | 5.23
16708 | 6.05 | 16708 | 5.23
16710 | 6.05 | 16710 | 5.22
16712 | 6.05 | 16712 | 5.23
16714 | 6.05 | 16714 | 5.22
16716 | 6.05 | 16716 | 5.22
16718 | 6.05 | 16718 | 5.22
16720 | 6.05 | 16720 | 5.23
16722 | 6.05 | 16722 | 5.24
16724 | 6.06 | 16724 | 5.23
16726 | 6.06 | 16726 | 5.23
16728 | 6.05 | 16728 | 5.23
16730 | 6.06 | 16730 | 5.23
16732 | 6.06 | 16732 | 5.23
16734 | 6.06 | 16734 | 5.23
16736 | 6.07 | 16736 | 5.24
16738 | 6.06 | 16738 | 5.23
16740 | 6.06 | 16740 | 5.23
16742 | 6.05 | 16742 | 5.23
16744 | 6.06 | 16744 | 5.23
16746 | 6.07 | 16746 | 5.24
16748 | 6.07 | 16748 | 5.24
16750 | 6.08 | 16750 | 5.24
16752 | 6.08 | 16752 | 5.24
16754 | 6.07 | 16754 | 5.24
16756 | 6.08 | 16756 | 5.23
16758 | 6.07 | 16758 | 5.24
16760 | 6.08 | 16760 | 5.24
16762 | 6.08 | 16762 | 5.24
16764 | 6.08 | 16764 | 5.24
16766 | 6.09 | 16766 | 5.25
16768 | 6.09 | 16768 | 5.24
16770 | 6.09 | 16770 | 5.24
16772 | 6.09 | 16772 | 5.24
16774 | 6.09 | 16774 | 5.24
16776 | 6.09 | 16776 | 5.24
16778 | 6.09 | 16778 | 5.25
16780 | 6.1 | 16780 | 5.24
16782 | 6.1 | 16782 | 5.25
16784 | 6.1 | 16784 | 5.25
16786 | 6.09 | 16786 | 5.25
16788 | 6.11 | 16788 | 5.25
16790 | 6.09 | 16790 | 5.26
16792 | 6.1 | 16792 | 5.25
16794 | 6.1 | 16794 | 5.24
16796 | 6.09 | 16796 | 5.24
16798 | 6.09 | 16798 | 5.25
16800 | 6.1 | 16800 | 5.25
16802 | 6.1 | 16802 | 5.25
16804 | 6.1 | 16804 | 5.26
16806 | 6.1 | 16806 | 5.25
16808 | 6.11 | 16808 | 5.25
16810 | 6.1 | 16810 | 5.26
16812 | 6.1 | 16812 | 5.26
16814 | 6.11 | 16814 | 5.26
16816 | 6.12 | 16816 | 5.26
16818 | 6.11 | 16818 | 5.27
16820 | 6.11 | 16820 | 5.24
16822 | 6.11 | 16822 | 5.24
16824 | 6.11 | 16824 | 5.25
16826 | 6.11 | 16826 | 5.25
16828 | 6.1 | 16828 | 5.25
16830 | 6.09 | 16830 | 5.24
16832 | 6.11 | 16832 | 5.24
16834 | 6.11 | 16834 | 5.24
16836 | 6.12 | 16836 | 5.26
16838 | 6.12 | 16838 | 5.25
16840 | 6.11 | 16840 | 5.25
16842 | 6.13 | 16842 | 5.24
16844 | 6.12 | 16844 | 5.25
16846 | 6.12 | 16846 | 5.24
16848 | 6.13 | 16848 | 5.24
16850 | 6.14 | 16850 | 5.25
16852 | 6.09 | 16852 | 5.24
16854 | 6.13 | 16854 | 5.24
16856 | 6.14 | 16856 | 5.24
16858 | 6.15 | 16858 | 5.25
16860 | 6.13 | 16860 | 5.24
16862 | 6.13 | 16862 | 5.24
16864 | 6.14 | 16864 | 5.25
16866 | 6.13 | 16866 | 5.25
16868 | 6.14 | 16868 | 5.25
16870 | 6.14 | 16870 | 5.26
16872 | 6.14 | 16872 | 5.26
16874 | 6.14 | 16874 | 5.25
16876 | 6.14 | 16876 | 5.25
16878 | 6.14 | 16878 | 5.24
16880 | 6.14 | 16880 | 5.25
16882 | 6.14 | 16882 | 5.25
16884 | 6.15 | 16884 | 5.25
16886 | 6.16 | 16886 | 5.25
16888 | 6.15 | 16888 | 5.26
16890 | 6.15 | 16890 | 5.26
16892 | 6.16 | 16892 | 5.26
16894 | 6.15 | 16894 | 5.26
16896 | 6.16 | 16896 | 5.25
16898 | 6.14 | 16898 | 5.25
16900 | 6.16 | 16900 | 5.24
16902 | 6.16 | 16902 | 5.26
16904 | 6.16 | 16904 | 5.25
16906 | 6.16 | 16906 | 5.26
16908 | 6.16 | 16908 | 5.25
16910 | 6.16 | 16910 | 5.25
16912 | 6.16 | 16912 | 5.24
16914 | 6.16 | 16914 | 5.24
16916 | 6.16 | 16916 | 5.25
16918 | 6.17 | 16918 | 5.24
16920 | 6.15 | 16920 | 5.26
16922 | 6.13 | 16922 | 5.25
16924 | 6.15 | 16924 | 5.25
16926 | 6.17 | 16926 | 5.23
16928 | 6.17 | 16928 | 5.26
16930 | 6.15 | 16930 | 5.25
16932 | 6.18 | 16932 | 5.26
16934 | 6.17 | 16934 | 5.26
16936 | 6.16 | 16936 | 5.27
16938 | 6.17 | 16938 | 5.25
16940 | 6.18 | 16940 | 5.26
16942 | 6.18 | 16942 | 5.27
16944 | 6.16 | 16944 | 5.27
16946 | 6.17 | 16946 | 5.26
16948 | 6.18 | 16948 | 5.26
16950 | 6.18 | 16950 | 5.25
16952 | 6.18 | 16952 | 5.26
16954 | 6.19 | 16954 | 5.27
16956 | 6.2 | 16956 | 5.27
16958 | 6.19 | 16958 | 5.26
16960 | 6.2 | 16960 | 5.26
16962 | 6.19 | 16962 | 5.26
16964 | 6.19 | 16964 | 5.26
16966 | 6.18 | 16966 | 5.26
16968 | 6.19 | 16968 | 5.27
16970 | 6.2 | 16970 | 5.26
16972 | 6.2 | 16972 | 5.27
16974 | 6.2 | 16974 | 5.27
16976 | 6.2 | 16976 | 5.27
16978 | 6.19 | 16978 | 5.27
16980 | 6.2 | 16980 | 5.26
16982 | 6.21 | 16982 | 5.26
16984 | 6.2 | 16984 | 5.25
16986 | 6.2 | 16986 | 5.26
16988 | 6.22 | 16988 | 5.27
16990 | 6.22 | 16990 | 5.28
16992 | 6.2 | 16992 | 5.26
16994 | 6.2 | 16994 | 5.26
16996 | 6.21 | 16996 | 5.26
16998 | 6.21 | 16998 | 5.27
17000 | 6.21 | 17000 | 5.26
17002 | 6.22 | 17002 | 5.26
17004 | 6.2 | 17004 | 5.26
17006 | 6.23 | 17006 | 5.27
17008 | 6.2 | 17008 | 5.27
17010 | 6.21 | 17010 | 5.28
17012 | 6.17 | 17012 | 5.27
17014 | 6.18 | 17014 | 5.27
17016 | 6.19 | 17016 | 5.28
17018 | 6.21 | 17018 | 5.26
17020 | 6.21 | 17020 | 5.27
17022 | 6.21 | 17022 | 5.27
17024 | 6.22 | 17024 | 5.26
17026 | 6.23 | 17026 | 5.27
17028 | 6.22 | 17028 | 5.26
17030 | 6.22 | 17030 | 5.26
17032 | 6.22 | 17032 | 5.27
17034 | 6.23 | 17034 | 5.27
17036 | 6.23 | 17036 | 5.26
17038 | 6.23 | 17038 | 5.28
17040 | 6.25 | 17040 | 5.29
17042 | 6.23 | 17042 | 5.27
17044 | 6.23 | 17044 | 5.28
17046 | 6.24 | 17046 | 5.27
17048 | 6.25 | 17048 | 5.28
17050 | 6.25 | 17050 | 5.27
17052 | 6.24 | 17052 | 5.27
17054 | 6.24 | 17054 | 5.28
17056 | 6.2 | 17056 | 5.26
17058 | 6.16 | 17058 | 5.27
17060 | 6.2 | 17060 | 5.27
17062 | 6.21 | 17062 | 5.26
17064 | 6.22 | 17064 | 5.25
17066 | 6.12 | 17066 | 5.26
17068 | 6.11 | 17068 | 5.25
17070 | 6.17 | 17070 | 5.26
17072 | 6.19 | 17072 | 5.25
17074 | 6.19 | 17074 | 5.26
17076 | 6.2 | 17076 | 5.26
17078 | 6.2 | 17078 | 5.26
17080 | 6.19 | 17080 | 5.25
17082 | 6.21 | 17082 | 5.26
17084 | 6.21 | 17084 | 5.26
17086 | 6.22 | 17086 | 5.25
17088 | 6.22 | 17088 | 5.24
17090 | 6.22 | 17090 | 5.24
17092 | 6.23 | 17092 | 5.26
17094 | 6.24 | 17094 | 5.25
17096 | 6.25 | 17096 | 5.25
17098 | 6.24 | 17098 | 5.25
17100 | 6.25 | 17100 | 5.25
17102 | 6.18 | 17102 | 5.25
17104 | 6.25 | 17104 | 5.24
17106 | 6.26 | 17106 | 5.26
17108 | 6.26 | 17108 | 5.26
17110 | 6.26 | 17110 | 5.26
17112 | 6.27 | 17112 | 5.26
17114 | 6.27 | 17114 | 5.26
17116 | 6.27 | 17116 | 5.26
17118 | 6.28 | 17118 | 5.26
17120 | 6.29 | 17120 | 5.26
17122 | 6.28 | 17122 | 5.25
17124 | 6.3 | 17124 | 5.26
17126 | 6.31 | 17126 | 5.27
17128 | 6.3 | 17128 | 5.27
17130 | 6.31 | 17130 | 5.27
17132 | 6.31 | 17132 | 5.26
17134 | 6.31 | 17134 | 5.26
17136 | 6.32 | 17136 | 5.26
17138 | 6.33 | 17138 | 5.26
17140 | 6.33 | 17140 | 5.27
17142 | 6.32 | 17142 | 5.26
17144 | 6.32 | 17144 | 5.26
17146 | 6.33 | 17146 | 5.26
17148 | 6.34 | 17148 | 5.26
17150 | 6.34 | 17150 | 5.26
17152 | 6.32 | 17152 | 5.27
17154 | 6.34 | 17154 | 5.26
17156 | 6.34 | 17156 | 5.26
17158 | 6.35 | 17158 | 5.26
17160 | 6.35 | 17160 | 5.26
17162 | 6.35 | 17162 | 5.26
17164 | 6.34 | 17164 | 5.26
17166 | 6.35 | 17166 | 5.26
17168 | 6.36 | 17168 | 5.27
17170 | 6.36 | 17170 | 5.27
17172 | 6.35 | 17172 | 5.27
17174 | 6.35 | 17174 | 5.28
17176 | 6.36 | 17176 | 5.27
17178 | 6.3 | 17178 | 5.28
17180 | 6.32 | 17180 | 5.27
17182 | 6.35 | 17182 | 5.27
17184 | 6.36 | 17184 | 5.27
17186 | 6.36 | 17186 | 5.27
17188 | 6.37 | 17188 | 5.26
17190 | 6.37 | 17190 | 5.27
17192 | 6.37 | 17192 | 5.27
17194 | 6.37 | 17194 | 5.27
17196 | 6.38 | 17196 | 5.26
17198 | 6.38 | 17198 | 5.28
17200 | 6.39 | 17200 | 5.26
17202 | 6.4 | 17202 | 5.27
17204 | 6.38 | 17204 | 5.27
17206 | 6.4 | 17206 | 5.27
17208 | 6.39 | 17208 | 5.27
17210 | 6.41 | 17210 | 5.26
17212 | 6.41 | 17212 | 5.27
17214 | 6.41 | 17214 | 5.26
17216 | 6.42 | 17216 | 5.26
17218 | 6.41 | 17218 | 5.26
17220 | 6.42 | 17220 | 5.26
17222 | 6.42 | 17222 | 5.27
17224 | 6.42 | 17224 | 5.28
17226 | 6.43 | 17226 | 5.27
17228 | 6.42 | 17228 | 5.28
17230 | 6.43 | 17230 | 5.28
17232 | 6.43 | 17232 | 5.27
17234 | 6.43 | 17234 | 5.27
17236 | 6.44 | 17236 | 5.28
17238 | 6.45 | 17238 | 5.27
17240 | 6.44 | 17240 | 5.27
17242 | 6.44 | 17242 | 5.27
17244 | 6.44 | 17244 | 5.27
17246 | 6.45 | 17246 | 5.27
17248 | 6.45 | 17248 | 5.27
17250 | 6.45 | 17250 | 5.27
17252 | 6.46 | 17252 | 5.27
17254 | 6.45 | 17254 | 5.28
17256 | 6.45 | 17256 | 5.26
17258 | 6.47 | 17258 | 5.27
17260 | 6.46 | 17260 | 5.27
17262 | 6.47 | 17262 | 5.28
17264 | 6.47 | 17264 | 5.28
17266 | 6.47 | 17266 | 5.28
17268 | 6.47 | 17268 | 5.27
17270 | 6.47 | 17270 | 5.27
17272 | 6.47 | 17272 | 5.27
17274 | 6.48 | 17274 | 5.28
17276 | 6.49 | 17276 | 5.28
17278 | 6.48 | 17278 | 5.28
17280 | 6.48 | 17280 | 5.28
17282 | 6.48 | 17282 | 5.29
17284 | 6.47 | 17284 | 5.28
17286 | 6.49 | 17286 | 5.28
17288 | 6.47 | 17288 | 5.26
17290 | 6.5 | 17290 | 5.27
17292 | 6.49 | 17292 | 5.29
17294 | 6.5 | 17294 | 5.29
17296 | 6.5 | 17296 | 5.28
17298 | 6.5 | 17298 | 5.28
17300 | 6.5 | 17300 | 5.28
17302 | 6.51 | 17302 | 5.28
17304 | 6.51 | 17304 | 5.29
17306 | 6.52 | 17306 | 5.28
17308 | 6.51 | 17308 | 5.28
17310 | 6.52 | 17310 | 5.29
17312 | 6.53 | 17312 | 5.29
17314 | 6.53 | 17314 | 5.29
17316 | 6.51 | 17316 | 5.28
17318 | 6.51 | 17318 | 5.29
17320 | 6.52 | 17320 | 5.29
17322 | 6.52 | 17322 | 5.3
17324 | 6.53 | 17324 | 5.28
17326 | 6.55 | 17326 | 5.28
17328 | 6.54 | 17328 | 5.3
17330 | 6.54 | 17330 | 5.31
17332 | 6.56 | 17332 | 5.29
17334 | 6.54 | 17334 | 5.29
17336 | 6.54 | 17336 | 5.29
17338 | 6.55 | 17338 | 5.28
17340 | 6.55 | 17340 | 5.29
17342 | 6.55 | 17342 | 5.29
17344 | 6.56 | 17344 | 5.29
17346 | 6.56 | 17346 | 5.29
17348 | 6.56 | 17348 | 5.29
17350 | 6.55 | 17350 | 5.28
17352 | 6.56 | 17352 | 5.3
17354 | 6.55 | 17354 | 5.29
17356 | 6.47 | 17356 | 5.27
17358 | 6.54 | 17358 | 5.3
17360 | 6.53 | 17360 | 5.29
17362 | 6.47 | 17362 | 5.3
17364 | 6.52 | 17364 | 5.3
17366 | 6.54 | 17366 | 5.3
17368 | 6.54 | 17368 | 5.3
17370 | 6.56 | 17370 | 5.3
17372 | 6.57 | 17372 | 5.3
17374 | 6.57 | 17374 | 5.29
17376 | 6.57 | 17376 | 5.3
17378 | 6.59 | 17378 | 5.31
17380 | 6.59 | 17380 | 5.31
17382 | 6.6 | 17382 | 5.3
17384 | 6.58 | 17384 | 5.31
17386 | 6.59 | 17386 | 5.3
17388 | 6.59 | 17388 | 5.32
17390 | 6.59 | 17390 | 5.33
17392 | 6.59 | 17392 | 5.33
17394 | 6.61 | 17394 | 5.33
17396 | 6.61 | 17396 | 5.33
17398 | 6.6 | 17398 | 5.34
17400 | 6.62 | 17400 | 5.33
17402 | 6.59 | 17402 | 5.33
17404 | 6.6 | 17404 | 5.33
17406 | 6.61 | 17406 | 5.33
17408 | 6.62 | 17408 | 5.34
17410 | 6.62 | 17410 | 5.33
17412 | 6.61 | 17412 | 5.33
17414 | 6.6 | 17414 | 5.33
17416 | 6.61 | 17416 | 5.33
17418 | 6.61 | 17418 | 5.33
17420 | 6.63 | 17420 | 5.33
17422 | 6.63 | 17422 | 5.34
17424 | 6.63 | 17424 | 5.34
17426 | 6.64 | 17426 | 5.34
17428 | 6.63 | 17428 | 5.34
17430 | 6.63 | 17430 | 5.33
17432 | 6.63 | 17432 | 5.34
17434 | 6.64 | 17434 | 5.34
17436 | 6.64 | 17436 | 5.33
17438 | 6.63 | 17438 | 5.34
17440 | 6.65 | 17440 | 5.34
17442 | 6.66 | 17442 | 5.34
17444 | 6.66 | 17444 | 5.34
17446 | 6.67 | 17446 | 5.34
17448 | 6.67 | 17448 | 5.34
17450 | 6.67 | 17450 | 5.33
17452 | 6.66 | 17452 | 5.34
17454 | 6.67 | 17454 | 5.34
17456 | 6.67 | 17456 | 5.35
17458 | 6.66 | 17458 | 5.34
17460 | 6.68 | 17460 | 5.34
17462 | 6.67 | 17462 | 5.34
17464 | 6.66 | 17464 | 5.35
17466 | 6.68 | 17466 | 5.34
17468 | 6.67 | 17468 | 5.35
17470 | 6.67 | 17470 | 5.34
17472 | 6.68 | 17472 | 5.34
17474 | 6.69 | 17474 | 5.34
17476 | 6.7 | 17476 | 5.34
17478 | 6.7 | 17478 | 5.35
17480 | 6.71 | 17480 | 5.34
17482 | 6.71 | 17482 | 5.34
17484 | 6.72 | 17484 | 5.34
17486 | 6.71 | 17486 | 5.34
17488 | 6.72 | 17488 | 5.34
17490 | 6.72 | 17490 | 5.34
17492 | 6.73 | 17492 | 5.34
17494 | 6.72 | 17494 | 5.35
17496 | 6.73 | 17496 | 5.35
17498 | 6.74 | 17498 | 5.34
17500 | 6.73 | 17500 | 5.34
17502 | 6.74 | 17502 | 5.34
17504 | 6.73 | 17504 | 5.34
17506 | 6.73 | 17506 | 5.36
17508 | 6.73 | 17508 | 5.35
17510 | 6.74 | 17510 | 5.34
17512 | 6.74 | 17512 | 5.34
17514 | 6.74 | 17514 | 5.35
17516 | 6.74 | 17516 | 5.35
17518 | 6.75 | 17518 | 5.35
17520 | 6.74 | 17520 | 5.35
17522 | 6.74 | 17522 | 5.36
17524 | 6.76 | 17524 | 5.34
17526 | 6.76 | 17526 | 5.36
17528 | 6.76 | 17528 | 5.36
17530 | 6.76 | 17530 | 5.35
17532 | 6.74 | 17532 | 5.34
17534 | 6.77 | 17534 | 5.35
17536 | 6.77 | 17536 | 5.34
17538 | 6.77 | 17538 | 5.35
17540 | 6.78 | 17540 | 5.35
17542 | 6.79 | 17542 | 5.34
17544 | 6.78 | 17544 | 5.35
17546 | 6.78 | 17546 | 5.35
17548 | 6.78 | 17548 | 5.35
17550 | 6.78 | 17550 | 5.34
17552 | 6.77 | 17552 | 5.34
17554 | 6.78 | 17554 | 5.35
17556 | 6.79 | 17556 | 5.35
17558 | 6.78 | 17558 | 5.36
17560 | 6.79 | 17560 | 5.35
17562 | 6.79 | 17562 | 5.35
17564 | 6.8 | 17564 | 5.35
17566 | 6.8 | 17566 | 5.35
17568 | 6.8 | 17568 | 5.36
17570 | 6.8 | 17570 | 5.35
17572 | 6.8 | 17572 | 5.35
17574 | 6.79 | 17574 | 5.35
17576 | 6.81 | 17576 | 5.34
17578 | 6.82 | 17578 | 5.35
17580 | 6.82 | 17580 | 5.35
17582 | 6.83 | 17582 | 5.35
17584 | 6.82 | 17584 | 5.36
17586 | 6.81 | 17586 | 5.36
17588 | 6.81 | 17588 | 5.35
17590 | 6.82 | 17590 | 5.36
17592 | 6.81 | 17592 | 5.35
17594 | 6.82 | 17594 | 5.36
17596 | 6.83 | 17596 | 5.35
17598 | 6.83 | 17598 | 5.35
17600 | 6.83 | 17600 | 5.35
17602 | 6.83 | 17602 | 5.37
17604 | 6.84 | 17604 | 5.36
17606 | 6.83 | 17606 | 5.36
17608 | 6.83 | 17608 | 5.38
17610 | 6.83 | 17610 | 5.37
17612 | 6.82 | 17612 | 5.36
17614 | 6.83 | 17614 | 5.36
17616 | 6.83 | 17616 | 5.37
17618 | 6.84 | 17618 | 5.36
17620 | 6.76 | 17620 | 5.34
17622 | 6.67 | 17622 | 5.36
17624 | 6.69 | 17624 | 5.33
17626 | 6.7 | 17626 | 5.35
17628 | 6.76 | 17628 | 5.36
17630 | 6.77 | 17630 | 5.36
17632 | 6.79 | 17632 | 5.37
17634 | 6.81 | 17634 | 5.36
17636 | 6.81 | 17636 | 5.37
17638 | 6.8 | 17638 | 5.36
17640 | 6.82 | 17640 | 5.36
17642 | 6.8 | 17642 | 5.38
17644 | 6.82 | 17644 | 5.37
17646 | 6.84 | 17646 | 5.37
17648 | 6.83 | 17648 | 5.37
17650 | 6.84 | 17650 | 5.38
17652 | 6.86 | 17652 | 5.37
17654 | 6.85 | 17654 | 5.38
17656 | 6.85 | 17656 | 5.38
17658 | 6.85 | 17658 | 5.38
17660 | 6.86 | 17660 | 5.38
17662 | 6.87 | 17662 | 5.38
17664 | 6.87 | 17664 | 5.38
17666 | 6.88 | 17666 | 5.38
17668 | 6.87 | 17668 | 5.37
17670 | 6.87 | 17670 | 5.37
17672 | 6.88 | 17672 | 5.37
17674 | 6.88 | 17674 | 5.38
17676 | 6.88 | 17676 | 5.38
17678 | 6.9 | 17678 | 5.37
17680 | 6.89 | 17680 | 5.37
17682 | 6.91 | 17682 | 5.37
17684 | 6.89 | 17684 | 5.38
17686 | 6.9 | 17686 | 5.38
17688 | 6.9 | 17688 | 5.38
17690 | 6.89 | 17690 | 5.37
17692 | 6.91 | 17692 | 5.37
17694 | 6.92 | 17694 | 5.38
17696 | 6.9 | 17696 | 5.38
17698 | 6.92 | 17698 | 5.38
17700 | 6.92 | 17700 | 5.38
17702 | 6.92 | 17702 | 5.38
17704 | 6.92 | 17704 | 5.39
17706 | 6.92 | 17706 | 5.39
17708 | 6.93 | 17708 | 5.39
17710 | 6.94 | 17710 | 5.38
17712 | 6.95 | 17712 | 5.39
17714 | 6.95 | 17714 | 5.39
17716 | 6.95 | 17716 | 5.38
17718 | 6.95 | 17718 | 5.38
17720 | 6.96 | 17720 | 5.39
17722 | 6.95 | 17722 | 5.38
17724 | 6.96 | 17724 | 5.39
17726 | 6.97 | 17726 | 5.39
17728 | 6.97 | 17728 | 5.38
17730 | 6.97 | 17730 | 5.39
17732 | 6.96 | 17732 | 5.4
17734 | 6.97 | 17734 | 5.39
17736 | 6.98 | 17736 | 5.39
17738 | 6.97 | 17738 | 5.38
17740 | 6.97 | 17740 | 5.39
17742 | 6.98 | 17742 | 5.38
17744 | 6.97 | 17744 | 5.39
17746 | 6.98 | 17746 | 5.38
17748 | 6.98 | 17748 | 5.39
17750 | 6.96 | 17750 | 5.37
17752 | 6.96 | 17752 | 5.38
17754 | 6.98 | 17754 | 5.38
17756 | 6.98 | 17756 | 5.38
17758 | 6.98 | 17758 | 5.38
17760 | 6.99 | 17760 | 5.38
17762 | 6.99 | 17762 | 5.38
17764 | 7 | 17764 | 5.39
17766 | 7 | 17766 | 5.38
17768 | 7 | 17768 | 5.39
17770 | 7.12 | 17770 | 5.39
17772 | 7.18 | 17772 | 5.39
17774 | 7.22 | 17774 | 5.39
17776 | 7.25 | 17776 | 5.38
17778 | 7.27 | 17778 | 5.39
17780 | 7.3 | 17780 | 5.39
17782 | 7.31 | 17782 | 5.38
17784 | 7.31 | 17784 | 5.38
17786 | 7.32 | 17786 | 5.39
17788 | 7.32 | 17788 | 5.39
17790 | 7.32 | 17790 | 5.38
17792 | 7.34 | 17792 | 5.39
17794 | 7.35 | 17794 | 5.38
17796 | 7.36 | 17796 | 5.39
17798 | 7.36 | 17798 | 5.38
17800 | 7.36 | 17800 | 5.39
17802 | 7.37 | 17802 | 5.39
17804 | 7.38 | 17804 | 5.4
17806 | 7.38 | 17806 | 5.39
17808 | 7.39 | 17808 | 5.39
17810 | 7.39 | 17810 | 5.4
17812 | 7.41 | 17812 | 5.4
17814 | 7.39 | 17814 | 5.39
17816 | 7.4 | 17816 | 5.4
17818 | 7.41 | 17818 | 5.4
17820 | 7.41 | 17820 | 5.4
17822 | 7.41 | 17822 | 5.39
17824 | 7.41 | 17824 | 5.39
17826 | 7.4 | 17826 | 5.39
17828 | 7.41 | 17828 | 5.4
17830 | 7.41 | 17830 | 5.39
17832 | 7.42 | 17832 | 5.39
17834 | 7.43 | 17834 | 5.41
17836 | 7.43 | 17836 | 5.4
17838 | 7.43 | 17838 | 5.4
17840 | 7.43 | 17840 | 5.4
17842 | 7.43 | 17842 | 5.39
17844 | 7.44 | 17844 | 5.41
17846 | 7.44 | 17846 | 5.39
17848 | 7.45 | 17848 | 5.41
17850 | 7.45 | 17850 | 5.41
17852 | 7.46 | 17852 | 5.41
17854 | 7.46 | 17854 | 5.41
17856 | 7.47 | 17856 | 5.42
17858 | 7.45 | 17858 | 5.4
17860 | 7.46 | 17860 | 5.4
17862 | 7.47 | 17862 | 5.4
17864 | 7.48 | 17864 | 5.41
17866 | 7.48 | 17866 | 5.4
17868 | 7.47 | 17868 | 5.4
17870 | 7.49 | 17870 | 5.4
17872 | 7.47 | 17872 | 5.41
17874 | 7.49 | 17874 | 5.41
17876 | 7.49 | 17876 | 5.41
17878 | 7.5 | 17878 | 5.4
17880 | 7.49 | 17880 | 5.41
17882 | 7.5 | 17882 | 5.41
17884 | 7.5 | 17884 | 5.41
17886 | 7.5 | 17886 | 5.41
17888 | 7.5 | 17888 | 5.42
17890 | 7.5 | 17890 | 5.4
17892 | 7.52 | 17892 | 5.41
17894 | 7.51 | 17894 | 5.4
17896 | 7.52 | 17896 | 5.4
17898 | 7.53 | 17898 | 5.41
17900 | 7.53 | 17900 | 5.41
17902 | 7.52 | 17902 | 5.41
17904 | 7.53 | 17904 | 5.4
17906 | 7.55 | 17906 | 5.41
17908 | 7.54 | 17908 | 5.39
17910 | 7.55 | 17910 | 5.4
17912 | 7.55 | 17912 | 5.4
17914 | 7.56 | 17914 | 5.41
17916 | 7.56 | 17916 | 5.4
17918 | 7.55 | 17918 | 5.42
17920 | 7.56 | 17920 | 5.41
17922 | 7.53 | 17922 | 5.41
17924 | 7.52 | 17924 | 5.41
17926 | 7.55 | 17926 | 5.39
17928 | 7.55 | 17928 | 5.41
17930 | 7.56 | 17930 | 5.41
17932 | 7.57 | 17932 | 5.4
17934 | 7.56 | 17934 | 5.42
17936 | 7.55 | 17936 | 5.41
17938 | 7.57 | 17938 | 5.41
17940 | 7.58 | 17940 | 5.42
17942 | 7.58 | 17942 | 5.4
17944 | 7.58 | 17944 | 5.42
17946 | 7.61 | 17946 | 5.42
17948 | 7.65 | 17948 | 5.41
17950 | 7.65 | 17950 | 5.41
17952 | 7.67 | 17952 | 5.41
17954 | 7.68 | 17954 | 5.42
17956 | 7.68 | 17956 | 5.41
17958 | 7.69 | 17958 | 5.4
17960 | 7.64 | 17960 | 5.4
17962 | 7.67 | 17962 | 5.39
17964 | 7.69 | 17964 | 5.39
17966 | 7.69 | 17966 | 5.4
17968 | 7.71 | 17968 | 5.41
17970 | 7.7 | 17970 | 5.41
17972 | 7.71 | 17972 | 5.41
17974 | 7.71 | 17974 | 5.4
17976 | 7.72 | 17976 | 5.41
17978 | 7.73 | 17978 | 5.41
17980 | 7.72 | 17980 | 5.41
17982 | 7.73 | 17982 | 5.43
17984 | 7.72 | 17984 | 5.42
17986 | 7.72 | 17986 | 5.43
17988 | 7.74 | 17988 | 5.42
17990 | 7.73 | 17990 | 5.42
17992 | 7.74 | 17992 | 5.41
17994 | 7.73 | 17994 | 5.42
17996 | 7.74 | 17996 | 5.42
17998 | 7.75 | 17998 | 5.42
18000 | 7.73 | 18000 | 5.42
18002 | 7.75 | 18002 | 5.43
18004 | 7.77 | 18004 | 5.42
18006 | 7.77 | 18006 | 5.41
18008 | 7.76 | 18008 | 5.43
18010 | 7.77 | 18010 | 5.42
18012 | 7.74 | 18012 | 5.41
18014 | 7.75 | 18014 | 5.42
18016 | 7.77 | 18016 | 5.41
18018 | 7.79 | 18018 | 5.42
18020 | 7.79 | 18020 | 5.43
18022 | 7.79 | 18022 | 5.42
18024 | 7.77 | 18024 | 5.41
18026 | 7.77 | 18026 | 5.41
18028 | 7.77 | 18028 | 5.4
18030 | 7.77 | 18030 | 5.42
18032 | 7.8 | 18032 | 5.41
18034 | 7.8 | 18034 | 5.42
18036 | 7.79 | 18036 | 5.41
18038 | 7.76 | 18038 | 5.41
18040 | 7.78 | 18040 | 5.42
18042 | 7.79 | 18042 | 5.42
18044 | 7.81 | 18044 | 5.41
18046 | 7.82 | 18046 | 5.43
18048 | 7.81 | 18048 | 5.44
18050 | 7.83 | 18050 | 5.41
18052 | 7.83 | 18052 | 5.42
18054 | 7.84 | 18054 | 5.42
18056 | 7.84 | 18056 | 5.43
18058 | 7.85 | 18058 | 5.42
18060 | 7.85 | 18060 | 5.42
18062 | 7.83 | 18062 | 5.41
18064 | 7.83 | 18064 | 5.42
18066 | 7.85 | 18066 | 5.42
18068 | 7.86 | 18068 | 5.42
18070 | 7.87 | 18070 | 5.44
18072 | 7.88 | 18072 | 5.42
18074 | 7.87 | 18074 | 5.42
18076 | 7.84 | 18076 | 5.42
18078 | 7.81 | 18078 | 5.41
18080 | 7.84 | 18080 | 5.41
18082 | 7.88 | 18082 | 5.43
18084 | 7.89 | 18084 | 5.43
18086 | 7.89 | 18086 | 5.44
18088 | 7.9 | 18088 | 5.44
18090 | 7.9 | 18090 | 5.43
18092 | 7.89 | 18092 | 5.43
18094 | 7.9 | 18094 | 5.42
18096 | 7.89 | 18096 | 5.43
18098 | 7.89 | 18098 | 5.42
18100 | 7.91 | 18100 | 5.42
18102 | 7.91 | 18102 | 5.42
18104 | 7.92 | 18104 | 5.42
18106 | 7.93 | 18106 | 5.42
18108 | 7.91 | 18108 | 5.43
18110 | 7.92 | 18110 | 5.43
18112 | 7.92 | 18112 | 5.42
18114 | 7.93 | 18114 | 5.43
18116 | 7.93 | 18116 | 5.43
18118 | 7.94 | 18118 | 5.43
18120 | 7.93 | 18120 | 5.42
18122 | 7.93 | 18122 | 5.42
18124 | 7.95 | 18124 | 5.43
18126 | 7.94 | 18126 | 5.43
18128 | 7.94 | 18128 | 5.41
18130 | 7.95 | 18130 | 5.43
18132 | 7.96 | 18132 | 5.42
18134 | 7.96 | 18134 | 5.43
18136 | 7.95 | 18136 | 5.42
18138 | 7.97 | 18138 | 5.43
18140 | 7.97 | 18140 | 5.43
18142 | 7.98 | 18142 | 5.44
18144 | 7.97 | 18144 | 5.43
18146 | 7.98 | 18146 | 5.42
18148 | 7.98 | 18148 | 5.43
18150 | 8 | 18150 | 5.43
18152 | 8 | 18152 | 5.43
18154 | 8 | 18154 | 5.43
18156 | 8 | 18156 | 5.42
18158 | 8.01 | 18158 | 5.43
18160 | 8 | 18160 | 5.43
18162 | 8.01 | 18162 | 5.43
18164 | 8 | 18164 | 5.43
18166 | 8.02 | 18166 | 5.44
18168 | 8.04 | 18168 | 5.43
18170 | 8.02 | 18170 | 5.43
18172 | 8.03 | 18172 | 5.43
18174 | 8.03 | 18174 | 5.43
18176 | 8.04 | 18176 | 5.43
18178 | 8.03 | 18178 | 5.42
18180 | 8.03 | 18180 | 5.43
18182 | 8.04 | 18182 | 5.43
18184 | 8.04 | 18184 | 5.43
18186 | 8.05 | 18186 | 5.43
18188 | 8.06 | 18188 | 5.42
18190 | 8.07 | 18190 | 5.43
18192 | 8.06 | 18192 | 5.44
18194 | 8.06 | 18194 | 5.44
18196 | 8.06 | 18196 | 5.42
18198 | 8.05 | 18198 | 5.42
18200 | 8.07 | 18200 | 5.44
18202 | 8.07 | 18202 | 5.44
18204 | 8.08 | 18204 | 5.42
18206 | 8.08 | 18206 | 5.43
18208 | 8.09 | 18208 | 5.44
18210 | 8.09 | 18210 | 5.43
18212 | 8.09 | 18212 | 5.43
18214 | 8.1 | 18214 | 5.45
18216 | 8.1 | 18216 | 5.44
18218 | 8.11 | 18218 | 5.43
18220 | 8.12 | 18220 | 5.43
18222 | 8.12 | 18222 | 5.45
18224 | 8.13 | 18224 | 5.43
18226 | 8.12 | 18226 | 5.44
18228 | 8.11 | 18228 | 5.43
18230 | 8.13 | 18230 | 5.45
18232 | 8.13 | 18232 | 5.45
18234 | 8.13 | 18234 | 5.43
18236 | 8.13 | 18236 | 5.44
18238 | 8.12 | 18238 | 5.44
18240 | 8.13 | 18240 | 5.44
18242 | 8.13 | 18242 | 5.43
18244 | 8.15 | 18244 | 5.43
18246 | 8.14 | 18246 | 5.43
18248 | 8.15 | 18248 | 5.44
18250 | 8.16 | 18250 | 5.44
18252 | 8.15 | 18252 | 5.44
18254 | 8.16 | 18254 | 5.43
18256 | 8.16 | 18256 | 5.44
18258 | 8.14 | 18258 | 5.43
18260 | 8.15 | 18260 | 5.43
18262 | 8.15 | 18262 | 5.43
18264 | 8.15 | 18264 | 5.43
18266 | 8.16 | 18266 | 5.43
18268 | 8.18 | 18268 | 5.44
18270 | 8.17 | 18270 | 5.45
18272 | 8.18 | 18272 | 5.45
18274 | 8.18 | 18274 | 5.44
18276 | 8.19 | 18276 | 5.45
18278 | 8.18 | 18278 | 5.45
18280 | 8.18 | 18280 | 5.44
18282 | 8.18 | 18282 | 5.45
18284 | 8.19 | 18284 | 5.46
18286 | 8.19 | 18286 | 5.44
18288 | 8.19 | 18288 | 5.45
18290 | 8.19 | 18290 | 5.45
18292 | 8.21 | 18292 | 5.45
18294 | 8.21 | 18294 | 5.45
18296 | 8.2 | 18296 | 5.44
18298 | 8.21 | 18298 | 5.43
18300 | 8.22 | 18300 | 5.42
18302 | 8.22 | 18302 | 5.45
18304 | 8.23 | 18304 | 5.45
18306 | 8.23 | 18306 | 5.45
18308 | 8.24 | 18308 | 5.45
18310 | 8.24 | 18310 | 5.46
18312 | 8.25 | 18312 | 5.45
18314 | 8.25 | 18314 | 5.46
18316 | 8.26 | 18316 | 5.44
18318 | 8.26 | 18318 | 5.46
18320 | 8.26 | 18320 | 5.46
18322 | 8.24 | 18322 | 5.46
18324 | 8.25 | 18324 | 5.46
18326 | 8.26 | 18326 | 5.46
18328 | 8.27 | 18328 | 5.45
18330 | 8.26 | 18330 | 5.45
18332 | 8.27 | 18332 | 5.45
18334 | 8.29 | 18334 | 5.45
18336 | 8.29 | 18336 | 5.45
18338 | 8.3 | 18338 | 5.45
18340 | 8.29 | 18340 | 5.46
18342 | 8.28 | 18342 | 5.45
18344 | 8.3 | 18344 | 5.46
18346 | 8.31 | 18346 | 5.45
18348 | 8.29 | 18348 | 5.46
18350 | 8.3 | 18350 | 5.46
18352 | 8.31 | 18352 | 5.45
18354 | 8.31 | 18354 | 5.45
18356 | 8.32 | 18356 | 5.45
18358 | 8.33 | 18358 | 5.46
18360 | 8.33 | 18360 | 5.46
18362 | 8.32 | 18362 | 5.45
18364 | 8.27 | 18364 | 5.45
18366 | 8.31 | 18366 | 5.45
18368 | 8.34 | 18368 | 5.47
18370 | 8.34 | 18370 | 5.46
18372 | 8.36 | 18372 | 5.45
18374 | 8.35 | 18374 | 5.46
18376 | 8.36 | 18376 | 5.46
18378 | 8.37 | 18378 | 5.46
18380 | 8.36 | 18380 | 5.45
18382 | 8.37 | 18382 | 5.46
18384 | 8.37 | 18384 | 5.45
18386 | 8.39 | 18386 | 5.44
18388 | 8.39 | 18388 | 5.46
18390 | 8.39 | 18390 | 5.46
18392 | 8.4 | 18392 | 5.45
18394 | 8.39 | 18394 | 5.46
18396 | 8.4 | 18396 | 5.46
18398 | 8.41 | 18398 | 5.46
18400 | 8.41 | 18400 | 5.46
18402 | 8.41 | 18402 | 5.47
18404 | 8.42 | 18404 | 5.46
18406 | 8.41 | 18406 | 5.47
18408 | 8.42 | 18408 | 5.47
18410 | 8.42 | 18410 | 5.45
18412 | 8.43 | 18412 | 5.47
18414 | 8.41 | 18414 | 5.46
18416 | 8.41 | 18416 | 5.46
18418 | 8.44 | 18418 | 5.47
18420 | 8.44 | 18420 | 5.46
18422 | 8.44 | 18422 | 5.46
18424 | 8.45 | 18424 | 5.46
18426 | 8.43 | 18426 | 5.46
18428 | 8.45 | 18428 | 5.46
18430 | 8.44 | 18430 | 5.46
18432 | 8.45 | 18432 | 5.45
18434 | 8.46 | 18434 | 5.47
18436 | 8.45 | 18436 | 5.46
18438 | 8.46 | 18438 | 5.46
18440 | 8.46 | 18440 | 5.46
18442 | 8.47 | 18442 | 5.46
18444 | 8.46 | 18444 | 5.48
18446 | 8.49 | 18446 | 5.48
18448 | 8.48 | 18448 | 5.47
18450 | 8.49 | 18450 | 5.47
18452 | 8.5 | 18452 | 5.46
18454 | 8.51 | 18454 | 5.47
18456 | 8.5 | 18456 | 5.47
18458 | 8.51 | 18458 | 5.47
18460 | 8.51 | 18460 | 5.46
18462 | 8.52 | 18462 | 5.47
18464 | 8.51 | 18464 | 5.47
18466 | 8.51 | 18466 | 5.47
18468 | 8.52 | 18468 | 5.47
18470 | 8.53 | 18470 | 5.48
18472 | 8.53 | 18472 | 5.48
18474 | 8.53 | 18474 | 5.48
18476 | 8.54 | 18476 | 5.47
18478 | 8.53 | 18478 | 5.47
18480 | 8.54 | 18480 | 5.47
18482 | 8.54 | 18482 | 5.47
18484 | 8.54 | 18484 | 5.46
18486 | 8.54 | 18486 | 5.47
18488 | 8.54 | 18488 | 5.48
18490 | 8.58 | 18490 | 5.49
18492 | 8.6 | 18492 | 5.48
18494 | 8.62 | 18494 | 5.48
18496 | 8.64 | 18496 | 5.47
18498 | 8.65 | 18498 | 5.48
18500 | 8.66 | 18500 | 5.48
18502 | 8.67 | 18502 | 5.49
18504 | 8.7 | 18504 | 5.49
18506 | 8.69 | 18506 | 5.48
18508 | 8.71 | 18508 | 5.48
18510 | 8.71 | 18510 | 5.47
18512 | 8.72 | 18512 | 5.47
18514 | 8.72 | 18514 | 5.48
18516 | 8.73 | 18516 | 5.46
18518 | 8.72 | 18518 | 5.47
18520 | 8.73 | 18520 | 5.49
18522 | 8.74 | 18522 | 5.48
18524 | 8.74 | 18524 | 5.47
18526 | 8.75 | 18526 | 5.49
18528 | 8.75 | 18528 | 5.49
18530 | 8.77 | 18530 | 5.48
18532 | 8.76 | 18532 | 5.48
18534 | 8.76 | 18534 | 5.49
18536 | 8.77 | 18536 | 5.48
18538 | 8.78 | 18538 | 5.49
18540 | 8.78 | 18540 | 5.49
18542 | 8.78 | 18542 | 5.48
18544 | 8.78 | 18544 | 5.48
18546 | 8.79 | 18546 | 5.49
18548 | 8.8 | 18548 | 5.49
18550 | 8.81 | 18550 | 5.49
18552 | 8.82 | 18552 | 5.48
18554 | 8.82 | 18554 | 5.49
18556 | 8.82 | 18556 | 5.49
18558 | 8.84 | 18558 | 5.49
18560 | 8.84 | 18560 | 5.48
18562 | 8.85 | 18562 | 5.49
18564 | 8.85 | 18564 | 5.49
18566 | 8.85 | 18566 | 5.48
18568 | 8.85 | 18568 | 5.49
18570 | 8.85 | 18570 | 5.48
18572 | 8.86 | 18572 | 5.49
18574 | 8.79 | 18574 | 5.48
18576 | 8.81 | 18576 | 5.48
18578 | 8.86 | 18578 | 5.48
18580 | 8.87 | 18580 | 5.48
18582 | 8.87 | 18582 | 5.49
18584 | 8.87 | 18584 | 5.49
18586 | 8.88 | 18586 | 5.48
18588 | 8.87 | 18588 | 5.49
18590 | 8.89 | 18590 | 5.51
18592 | 8.9 | 18592 | 5.49
18594 | 8.9 | 18594 | 5.5
18596 | 8.9 | 18596 | 5.49
18598 | 8.91 | 18598 | 5.49
18600 | 8.92 | 18600 | 5.49
18602 | 8.93 | 18602 | 5.5
18604 | 8.92 | 18604 | 5.5
18606 | 8.93 | 18606 | 5.51
18608 | 8.93 | 18608 | 5.49
18610 | 8.95 | 18610 | 5.5
18612 | 8.94 | 18612 | 5.5
18614 | 8.96 | 18614 | 5.48
18616 | 8.96 | 18616 | 5.48
18618 | 8.95 | 18618 | 5.49
18620 | 8.96 | 18620 | 5.49
18622 | 8.98 | 18622 | 5.49
18624 | 8.99 | 18624 | 5.49
18626 | 8.99 | 18626 | 5.5
18628 | 9 | 18628 | 5.5
18630 | 8.99 | 18630 | 5.5
18632 | 9 | 18632 | 5.51
18634 | 8.94 | 18634 | 5.49
18636 | 8.97 | 18636 | 5.51
18638 | 9 | 18638 | 5.51
18640 | 9 | 18640 | 5.51
18642 | 9.01 | 18642 | 5.5
18644 | 9.01 | 18644 | 5.51
18646 | 9.01 | 18646 | 5.5
18648 | 9.01 | 18648 | 5.51
18650 | 9.01 | 18650 | 5.49
18652 | 9.02 | 18652 | 5.5
18654 | 9.03 | 18654 | 5.5
18656 | 9.03 | 18656 | 5.5
18658 | 9.02 | 18658 | 5.51
18660 | 9.03 | 18660 | 5.49
18662 | 9.05 | 18662 | 5.5
18664 | 9.04 | 18664 | 5.5
18666 | 9.06 | 18666 | 5.5
18668 | 9.06 | 18668 | 5.5
18670 | 9.07 | 18670 | 5.5
18672 | 9.07 | 18672 | 5.51
18674 | 9.07 | 18674 | 5.5
18676 | 9.08 | 18676 | 5.51
18678 | 9.08 | 18678 | 5.52
18680 | 9 | 18680 | 5.49
18682 | 9.08 | 18682 | 5.5
18684 | 9.08 | 18684 | 5.51
18686 | 9.08 | 18686 | 5.51
18688 | 9.05 | 18688 | 5.5
18690 | 9.07 | 18690 | 5.5
18692 | 9.02 | 18692 | 5.51
18694 | 9.08 | 18694 | 5.5
18696 | 9.08 | 18696 | 5.51
18698 | 9.08 | 18698 | 5.51
18700 | 9.08 | 18700 | 5.51
18702 | 9.12 | 18702 | 5.51
18704 | 9.14 | 18704 | 5.49
18706 | 9.15 | 18706 | 5.51
18708 | 9.15 | 18708 | 5.51
18710 | 9.13 | 18710 | 5.51
18712 | 9.15 | 18712 | 5.5
18714 | 9.17 | 18714 | 5.5
18716 | 9.16 | 18716 | 5.51
18718 | 9.16 | 18718 | 5.51
18720 | 9.17 | 18720 | 5.5
18722 | 9.15 | 18722 | 5.5
18724 | 9.14 | 18724 | 5.49
18726 | 9.17 | 18726 | 5.51
18728 | 9.16 | 18728 | 5.49
18730 | 9.16 | 18730 | 5.51
18732 | 9.16 | 18732 | 5.51
18734 | 9.15 | 18734 | 5.51
18736 | 9.16 | 18736 | 5.51
18738 | 9.1 | 18738 | 5.49
18740 | 9.12 | 18740 | 5.51
18742 | 9.16 | 18742 | 5.51
18744 | 9.18 | 18744 | 5.53
18746 | 9.19 | 18746 | 5.51
18748 | 9.11 | 18748 | 5.51
18750 | 9.17 | 18750 | 5.51
18752 | 9.16 | 18752 | 5.51
18754 | 9.18 | 18754 | 5.52
18756 | 9.2 | 18756 | 5.52
18758 | 9.2 | 18758 | 5.52
18760 | 9.2 | 18760 | 5.52
18762 | 9.2 | 18762 | 5.5
18764 | 9.2 | 18764 | 5.51
18766 | 9.29 | 18766 | 5.5
18768 | 9.34 | 18768 | 5.5
18770 | 9.36 | 18770 | 5.52
18772 | 9.39 | 18772 | 5.52
18774 | 9.41 | 18774 | 5.52
18776 | 9.41 | 18776 | 5.52
18778 | 9.41 | 18778 | 5.52
18780 | 9.47 | 18780 | 5.53
18782 | 9.51 | 18782 | 5.54
18784 | 9.49 | 18784 | 5.51
18786 | 9.55 | 18786 | 5.52
18788 | 9.56 | 18788 | 5.52
18790 | 9.57 | 18790 | 5.52
18792 | 9.59 | 18792 | 5.52
18794 | 9.61 | 18794 | 5.52
18796 | 9.62 | 18796 | 5.52
18798 | 9.57 | 18798 | 5.51
18800 | 9.6 | 18800 | 5.51
18802 | 9.61 | 18802 | 5.51
18804 | 9.63 | 18804 | 5.52
18806 | 9.62 | 18806 | 5.51
18808 | 9.64 | 18808 | 5.52
18810 | 9.63 | 18810 | 5.52
18812 | 9.64 | 18812 | 5.51
18814 | 9.67 | 18814 | 5.52
18816 | 9.69 | 18816 | 5.51
18818 | 9.69 | 18818 | 5.52
18820 | 9.71 | 18820 | 5.52
18822 | 9.73 | 18822 | 5.52
18824 | 9.73 | 18824 | 5.53
18826 | 9.74 | 18826 | 5.52
18828 | 9.74 | 18828 | 5.53
18830 | 9.73 | 18830 | 5.52
18832 | 9.74 | 18832 | 5.52
18834 | 9.75 | 18834 | 5.53
18836 | 9.75 | 18836 | 5.51
18838 | 9.75 | 18838 | 5.52
18840 | 9.72 | 18840 | 5.51
18842 | 9.77 | 18842 | 5.52
18844 | 9.77 | 18844 | 5.53
18846 | 9.78 | 18846 | 5.52
18848 | 9.8 | 18848 | 5.53
18850 | 9.77 | 18850 | 5.53
18852 | 9.8 | 18852 | 5.53
18854 | 9.8 | 18854 | 5.53
18856 | 9.8 | 18856 | 5.52
18858 | 9.8 | 18858 | 5.54
18860 | 9.82 | 18860 | 5.53
18862 | 9.84 | 18862 | 5.53
18864 | 9.85 | 18864 | 5.53
18866 | 9.85 | 18866 | 5.53
18868 | 9.86 | 18868 | 5.53
18870 | 9.86 | 18870 | 5.54
18872 | 9.86 | 18872 | 5.53
18874 | 9.87 | 18874 | 5.54
18876 | 9.89 | 18876 | 5.55
18878 | 9.89 | 18878 | 5.53
18880 | 9.89 | 18880 | 5.52
18882 | 9.89 | 18882 | 5.54
18884 | 9.9 | 18884 | 5.55
18886 | 9.87 | 18886 | 5.54
18888 | 9.9 | 18888 | 5.54
18890 | 9.92 | 18890 | 5.55
18892 | 9.92 | 18892 | 5.55
18894 | 9.92 | 18894 | 5.55
18896 | 9.93 | 18896 | 5.55
18898 | 9.94 | 18898 | 5.54
18900 | 9.96 | 18900 | 5.55
18902 | 9.95 | 18902 | 5.55
18904 | 9.91 | 18904 | 5.55
18906 | 9.94 | 18906 | 5.55
18908 | 9.96 | 18908 | 5.56
18910 | 9.97 | 18910 | 5.55
18912 | 9.98 | 18912 | 5.56
18914 | 9.98 | 18914 | 5.55
18916 | 9.97 | 18916 | 5.56
18918 | 9.97 | 18918 | 5.55
18920 | 9.99 | 18920 | 5.56
18922 | 10 | 18922 | 5.55
18924 | 10.01 | 18924 | 5.55
18926 | 10 | 18926 | 5.55
18928 | 10.01 | 18928 | 5.53
18930 | 10.01 | 18930 | 5.53
18932 | 9.99 | 18932 | 5.53
18934 | 10.03 | 18934 | 5.57
18936 | 10.01 | 18936 | 5.54
18938 | 9.99 | 18938 | 5.53
18940 | 9.99 | 18940 | 5.51
18942 | 9.99 | 18942 | 5.53
18944 | 9.97 | 18944 | 5.52
18946 | 9.99 | 18946 | 5.53
18948 | 9.98 | 18948 | 5.54
18950 | 10.01 | 18950 | 5.52
18952 | 10.03 | 18952 | 5.54
18954 | 10 | 18954 | 5.55
18956 | 10.03 | 18956 | 5.53
18958 | 10.05 | 18958 | 5.55
18960 | 10.07 | 18960 | 5.54
18962 | 10.07 | 18962 | 5.54
18964 | 10.09 | 18964 | 5.54
18966 | 10.09 | 18966 | 5.54
18968 | 10.1 | 18968 | 5.54
18970 | 10.11 | 18970 | 5.54
18972 | 10.11 | 18972 | 5.54
18974 | 10.11 | 18974 | 5.54
18976 | 10.12 | 18976 | 5.53
18978 | 10.13 | 18978 | 5.55
18980 | 10.12 | 18980 | 5.55
18982 | 10.1 | 18982 | 5.55
18984 | 10.14 | 18984 | 5.54
18986 | 10.14 | 18986 | 5.55
18988 | 10.14 | 18988 | 5.55
18990 | 10.14 | 18990 | 5.55
18992 | 10.16 | 18992 | 5.55
18994 | 10.17 | 18994 | 5.56
18996 | 10.18 | 18996 | 5.55
18998 | 10.19 | 18998 | 5.55
19000 | 10.21 | 19000 | 5.56
19002 | 10.17 | 19002 | 5.56
19004 | 10.21 | 19004 | 5.57
19006 | 10.16 | 19006 | 5.56
19008 | 10.18 | 19008 | 5.55
19010 | 10.13 | 19010 | 5.56
19012 | 10.18 | 19012 | 5.57
19014 | 10.19 | 19014 | 5.57
19016 | 10.21 | 19016 | 5.56
19018 | 10.23 | 19018 | 5.56
19020 | 10.15 | 19020 | 5.55
19022 | 10.17 | 19022 | 5.55
19024 | 10.2 | 19024 | 5.55
19026 | 10.18 | 19026 | 5.56
19028 | 10.16 | 19028 | 5.55
19030 | 10.19 | 19030 | 5.56
19032 | 10.2 | 19032 | 5.56
19034 | 10.22 | 19034 | 5.54
19036 | 10.22 | 19036 | 5.55
19038 | 10.23 | 19038 | 5.56
19040 | 10.23 | 19040 | 5.56
19042 | 10.24 | 19042 | 5.55
19044 | 10.25 | 19044 | 5.55
19046 | 10.27 | 19046 | 5.54
19048 | 10.28 | 19048 | 5.54
19050 | 10.28 | 19050 | 5.56
19052 | 10.27 | 19052 | 5.56
19054 | 10.27 | 19054 | 5.55
19056 | 10.27 | 19056 | 5.56
19058 | 10.27 | 19058 | 5.54
19060 | 10.27 | 19060 | 5.55
19062 | 10.3 | 19062 | 5.55
19064 | 10.3 | 19064 | 5.55
19066 | 10.32 | 19066 | 5.56
19068 | 10.3 | 19068 | 5.55
19070 | 10.32 | 19070 | 5.55
19072 | 10.33 | 19072 | 5.55
19074 | 10.3 | 19074 | 5.54
19076 | 10.25 | 19076 | 5.56
19078 | 10.25 | 19078 | 5.54
19080 | 10.25 | 19080 | 5.56
19082 | 10.31 | 19082 | 5.56
19084 | 10.34 | 19084 | 5.57
19086 | 10.32 | 19086 | 5.55
19088 | 10.35 | 19088 | 5.55
19090 | 10.35 | 19090 | 5.55
19092 | 10.35 | 19092 | 5.55
19094 | 10.39 | 19094 | 5.56
19096 | 10.36 | 19096 | 5.56
19098 | 10.38 | 19098 | 5.56
19100 | 10.33 | 19100 | 5.55
19102 | 10.36 | 19102 | 5.57
19104 | 10.39 | 19104 | 5.57
19106 | 10.39 | 19106 | 5.57
19108 | 10.41 | 19108 | 5.57
19110 | 10.43 | 19110 | 5.56
19112 | 10.41 | 19112 | 5.56
19114 | 10.44 | 19114 | 5.56
19116 | 10.46 | 19116 | 5.57
19118 | 10.43 | 19118 | 5.57
19120 | 10.46 | 19120 | 5.57
19122 | 10.44 | 19122 | 5.57
19124 | 10.44 | 19124 | 5.57
19126 | 10.47 | 19126 | 5.57
19128 | 10.49 | 19128 | 5.59
19130 | 10.48 | 19130 | 5.58
19132 | 10.51 | 19132 | 5.57
19134 | 10.51 | 19134 | 5.56
19136 | 10.53 | 19136 | 5.57
19138 | 10.52 | 19138 | 5.57
19140 | 10.54 | 19140 | 5.57
19142 | 10.53 | 19142 | 5.57
19144 | 10.54 | 19144 | 5.56
19146 | 10.55 | 19146 | 5.58
19148 | 10.54 | 19148 | 5.58
19150 | 10.56 | 19150 | 5.59
19152 | 10.55 | 19152 | 5.58
19154 | 10.56 | 19154 | 5.57
19156 | 10.54 | 19156 | 5.57
19158 | 10.55 | 19158 | 5.57
19160 | 10.57 | 19160 | 5.57
19162 | 10.58 | 19162 | 5.57
19164 | 10.61 | 19164 | 5.57
19166 | 10.62 | 19166 | 5.58
19168 | 10.59 | 19168 | 5.58
19170 | 10.62 | 19170 | 5.58
19172 | 10.63 | 19172 | 5.57
19174 | 10.62 | 19174 | 5.58
19176 | 10.63 | 19176 | 5.57
19178 | 10.65 | 19178 | 5.58
19180 | 10.66 | 19180 | 5.57
19182 | 10.68 | 19182 | 5.57
19184 | 10.68 | 19184 | 5.58
19186 | 10.68 | 19186 | 5.58
19188 | 10.69 | 19188 | 5.58
19190 | 10.7 | 19190 | 5.58
19192 | 10.7 | 19192 | 5.58
19194 | 10.72 | 19194 | 5.57
19196 | 10.71 | 19196 | 5.58
19198 | 10.73 | 19198 | 5.58
19200 | 10.71 | 19200 | 5.57
19202 | 10.73 | 19202 | 5.57
19204 | 10.68 | 19204 | 5.58
19206 | 10.69 | 19206 | 5.57
19208 | 10.67 | 19208 | 5.57
19210 | 10.69 | 19210 | 5.57
19212 | 10.71 | 19212 | 5.57
19214 | 10.72 | 19214 | 5.57
19216 | 10.71 | 19216 | 5.58
19218 | 10.73 | 19218 | 5.57
19220 | 10.73 | 19220 | 5.58
19222 | 10.74 | 19222 | 5.59
19224 | 10.75 | 19224 | 5.59
19226 | 10.75 | 19226 | 5.59
19228 | 10.77 | 19228 | 5.6
19230 | 10.78 | 19230 | 5.59
19232 | 10.78 | 19232 | 5.59
19234 | 10.78 | 19234 | 5.57
19236 | 10.78 | 19236 | 5.56
19238 | 10.78 | 19238 | 5.57
19240 | 10.81 | 19240 | 5.57
19242 | 10.82 | 19242 | 5.58
19244 | 10.83 | 19244 | 5.58
19246 | 10.85 | 19246 | 5.58
19248 | 10.85 | 19248 | 5.59
19250 | 10.86 | 19250 | 5.58
19252 | 10.85 | 19252 | 5.57
19254 | 10.86 | 19254 | 5.6
19256 | 10.88 | 19256 | 5.59
19258 | 10.89 | 19258 | 5.6
19260 | 10.89 | 19260 | 5.59
19262 | 10.9 | 19262 | 5.59
19264 | 10.9 | 19264 | 5.58
19266 | 10.9 | 19266 | 5.58
19268 | 10.92 | 19268 | 5.59
19270 | 10.91 | 19270 | 5.57
19272 | 10.93 | 19272 | 5.58
19274 | 10.91 | 19274 | 5.58
19276 | 10.88 | 19276 | 5.56
19278 | 10.88 | 19278 | 5.56
19280 | 10.88 | 19280 | 5.57
19282 | 10.9 | 19282 | 5.58
19284 | 10.93 | 19284 | 5.58
19286 | 10.94 | 19286 | 5.58
19288 | 10.97 | 19288 | 5.6
19290 | 10.96 | 19290 | 5.58
19292 | 10.97 | 19292 | 5.59
19294 | 10.96 | 19294 | 5.59
19296 | 10.98 | 19296 | 5.59
19298 | 11 | 19298 | 5.6
19300 | 11.01 | 19300 | 5.6
19302 | 11.03 | 19302 | 5.59
19304 | 11.02 | 19304 | 5.59
19306 | 11.04 | 19306 | 5.58
19308 | 11.04 | 19308 | 5.6
19310 | 11.07 | 19310 | 5.59
19312 | 11.08 | 19312 | 5.58
19314 | 11.09 | 19314 | 5.59
19316 | 11.09 | 19316 | 5.59
19318 | 11.08 | 19318 | 5.59
19320 | 11.1 | 19320 | 5.59
19322 | 11.1 | 19322 | 5.59
19324 | 11.1 | 19324 | 5.6
19326 | 11.09 | 19326 | 5.59
19328 | 11.09 | 19328 | 5.59
19330 | 11.1 | 19330 | 5.6
19332 | 11.1 | 19332 | 5.59
19334 | 11.1 | 19334 | 5.58
19336 | 11.1 | 19336 | 5.59
19338 | 11.1 | 19338 | 5.59
19340 | 11.11 | 19340 | 5.59
19342 | 11.17 | 19342 | 5.61
19344 | 11.18 | 19344 | 5.6
19346 | 11.18 | 19346 | 5.6
19348 | 11.2 | 19348 | 5.59
19350 | 11.2 | 19350 | 5.59
19352 | 11.21 | 19352 | 5.58
19354 | 11.18 | 19354 | 5.6
19356 | 11.21 | 19356 | 5.6
19358 | 11.22 | 19358 | 5.6
19360 | 11.23 | 19360 | 5.59
19362 | 11.25 | 19362 | 5.61
19364 | 11.25 | 19364 | 5.61
19366 | 11.27 | 19366 | 5.61
19368 | 11.29 | 19368 | 5.59
19370 | 11.25 | 19370 | 5.6
19372 | 11.27 | 19372 | 5.6
19374 | 11.28 | 19374 | 5.61
19376 | 11.29 | 19376 | 5.6
19378 | 11.29 | 19378 | 5.6
19380 | 11.25 | 19380 | 5.6
19382 | 11.3 | 19382 | 5.61
19384 | 11.28 | 19384 | 5.59
19386 | 11.27 | 19386 | 5.61
19388 | 11.28 | 19388 | 5.6
19390 | 11.31 | 19390 | 5.6
19392 | 11.33 | 19392 | 5.61
19394 | 11.37 | 19394 | 5.7
19396 | 11.31 | 19396 | 5.62
19398 | 11.31 | 19398 | 5.61
19400 | 11.3 | 19400 | 5.62
19402 | 11.27 | 19402 | 5.61
19404 | 11.28 | 19404 | 5.63
19406 | 11.27 | 19406 | 5.63
19408 | 11.3 | 19408 | 5.62
19410 | 11.28 | 19410 | 5.62
19412 | 11.28 | 19412 | 5.62
19414 | 11.29 | 19414 | 5.61
19416 | 11.31 | 19416 | 5.63
19418 | 11.33 | 19418 | 5.63
19420 | 11.3 | 19420 | 5.63
19422 | 11.31 | 19422 | 5.62
19424 | 11.34 | 19424 | 5.63
19426 | 11.35 | 19426 | 5.62
19428 | 11.37 | 19428 | 5.62
19430 | 11.38 | 19430 | 5.62
19432 | 11.39 | 19432 | 5.62
19434 | 11.36 | 19434 | 5.62
19436 | 11.39 | 19436 | 5.62
19438 | 11.4 | 19438 | 5.62
19440 | 11.41 | 19440 | 5.63
19442 | 11.41 | 19442 | 5.63
19444 | 11.35 | 19444 | 5.62
19446 | 11.35 | 19446 | 5.61
19448 | 11.37 | 19448 | 5.61
19450 | 11.39 | 19450 | 5.63
19452 | 11.37 | 19452 | 5.62
19454 | 11.37 | 19454 | 5.62
19456 | 11.38 | 19456 | 5.62
19458 | 11.3 | 19458 | 5.63
19460 | 11.33 | 19460 | 5.63
19462 | 11.32 | 19462 | 5.62
19464 | 11.35 | 19464 | 5.62
19466 | 11.36 | 19466 | 5.61
19468 | 11.35 | 19468 | 5.61
19470 | 11.38 | 19470 | 5.62
19472 | 11.38 | 19472 | 5.61
19474 | 11.37 | 19474 | 5.62
19476 | 11.36 | 19476 | 5.61
19478 | 11.38 | 19478 | 5.61
19480 | 11.4 | 19480 | 5.62
19482 | 11.42 | 19482 | 5.62
19484 | 11.44 | 19484 | 5.62
19486 | 11.43 | 19486 | 5.63
19488 | 11.45 | 19488 | 5.62
19490 | 11.44 | 19490 | 5.62
19492 | 11.47 | 19492 | 5.63
19494 | 11.47 | 19494 | 5.62
19496 | 11.46 | 19496 | 5.63
19498 | 11.49 | 19498 | 5.62
19500 | 11.49 | 19500 | 5.64
19502 | 11.49 | 19502 | 5.62
19504 | 11.55 | 19504 | 5.64
19506 | 11.48 | 19506 | 5.64
19508 | 11.48 | 19508 | 5.63
19510 | 11.48 | 19510 | 5.64
19512 | 11.54 | 19512 | 5.63
19514 | 11.59 | 19514 | 5.63
19516 | 11.63 | 19516 | 5.64
19518 | 11.64 | 19518 | 5.64
19520 | 11.66 | 19520 | 5.63
19522 | 11.68 | 19522 | 5.64
19524 | 11.69 | 19524 | 5.63
19526 | 11.72 | 19526 | 5.65
19528 | 11.72 | 19528 | 5.64
19530 | 11.73 | 19530 | 5.63
19532 | 11.7 | 19532 | 5.64
19534 | 11.72 | 19534 | 5.62
19536 | 11.74 | 19536 | 5.65
19538 | 11.75 | 19538 | 5.65
19540 | 11.76 | 19540 | 5.65
19542 | 11.74 | 19542 | 5.64
19544 | 11.77 | 19544 | 5.64
19546 | 11.76 | 19546 | 5.64
19548 | 11.76 | 19548 | 5.63
19550 | 11.76 | 19550 | 5.65
19552 | 11.72 | 19552 | 5.65
19554 | 11.74 | 19554 | 5.63
19556 | 11.74 | 19556 | 5.64
19558 | 11.77 | 19558 | 5.65
19560 | 11.77 | 19560 | 5.64
19562 | 11.78 | 19562 | 5.65
19564 | 11.8 | 19564 | 5.64
19566 | 11.79 | 19566 | 5.65
19568 | 11.78 | 19568 | 5.64
19570 | 11.68 | 19570 | 5.65
19572 | 11.75 | 19572 | 5.65
19574 | 11.77 | 19574 | 5.64
19576 | 11.78 | 19576 | 5.63
19578 | 11.8 | 19578 | 5.65
19580 | 11.81 | 19580 | 5.65
19582 | 11.81 | 19582 | 5.65
19584 | 11.83 | 19584 | 5.64
19586 | 11.83 | 19586 | 5.65
19588 | 11.85 | 19588 | 5.65
19590 | 11.8 | 19590 | 5.64
19592 | 11.82 | 19592 | 5.65
19594 | 11.85 | 19594 | 5.65
19596 | 11.79 | 19596 | 5.65
19598 | 11.79 | 19598 | 5.63
19600 | 11.82 | 19600 | 5.65
19602 | 11.83 | 19602 | 5.64
19604 | 11.82 | 19604 | 5.64
19606 | 11.84 | 19606 | 5.65
19608 | 11.85 | 19608 | 5.64
19610 | 11.88 | 19610 | 5.64
19612 | 11.88 | 19612 | 5.65
19614 | 11.89 | 19614 | 5.64
19616 | 11.89 | 19616 | 5.64
19618 | 11.9 | 19618 | 5.65
19620 | 11.91 | 19620 | 5.64
19622 | 11.93 | 19622 | 5.64
19624 | 11.92 | 19624 | 5.65
19626 | 11.92 | 19626 | 5.66
19628 | 11.93 | 19628 | 5.66
19630 | 11.94 | 19630 | 5.65
19632 | 11.96 | 19632 | 5.66
19634 | 11.96 | 19634 | 5.65
19636 | 11.97 | 19636 | 5.65
19638 | 11.97 | 19638 | 5.65
19640 | 11.98 | 19640 | 5.65
19642 | 11.94 | 19642 | 5.65
19644 | 11.89 | 19644 | 5.66
19646 | 11.92 | 19646 | 5.65
19648 | 11.96 | 19648 | 5.65
19650 | 11.96 | 19650 | 5.65
19652 | 11.99 | 19652 | 5.66
19654 | 12.01 | 19654 | 5.65
19656 | 12.01 | 19656 | 5.64
19658 | 12.01 | 19658 | 5.66
19660 | 12.04 | 19660 | 5.65
19662 | 12.05 | 19662 | 5.66
19664 | 12.06 | 19664 | 5.66
19666 | 12.04 | 19666 | 5.65
19668 | 12.04 | 19668 | 5.65
19670 | 12.07 | 19670 | 5.65
19672 | 12.06 | 19672 | 5.65
19674 | 12 | 19674 | 5.66
19676 | 12.02 | 19676 | 5.66
19678 | 12.04 | 19678 | 5.65
19680 | 12.05 | 19680 | 5.64
19682 | 12.04 | 19682 | 5.65
19684 | 12.07 | 19684 | 5.67
19686 | 12.08 | 19686 | 5.66
19688 | 12.07 | 19688 | 5.66
19690 | 12.09 | 19690 | 5.65
19692 | 12.1 | 19692 | 5.65
19694 | 12.08 | 19694 | 5.65
19696 | 12.09 | 19696 | 5.65
19698 | 12.09 | 19698 | 5.65
19700 | 12.11 | 19700 | 5.66
19702 | 12.11 | 19702 | 5.67
19704 | 12.12 | 19704 | 5.66
19706 | 12.14 | 19706 | 5.65
19708 | 12.14 | 19708 | 5.66
19710 | 12.14 | 19710 | 5.65
19712 | 12.18 | 19712 | 5.65
19714 | 12.12 | 19714 | 5.67
19716 | 12.16 | 19716 | 5.65
19718 | 12.17 | 19718 | 5.66
19720 | 12.2 | 19720 | 5.66
19722 | 12.21 | 19722 | 5.67
19724 | 12.21 | 19724 | 5.65
19726 | 12.22 | 19726 | 5.65
19728 | 12.16 | 19728 | 5.66
19730 | 12.19 | 19730 | 5.67
19732 | 12.22 | 19732 | 5.65
19734 | 12.23 | 19734 | 5.67
19736 | 12.18 | 19736 | 5.67
19738 | 12.23 | 19738 | 5.67
19740 | 12.2 | 19740 | 5.67
19742 | 12.2 | 19742 | 5.67
19744 | 12.15 | 19744 | 5.68
19746 | 12.21 | 19746 | 5.67
19748 | 12.23 | 19748 | 5.67
19750 | 12.22 | 19750 | 5.67
19752 | 12.25 | 19752 | 5.67
19754 | 12.28 | 19754 | 5.67
19756 | 12.28 | 19756 | 5.67
19758 | 12.27 | 19758 | 5.67
19760 | 12.3 | 19760 | 5.68
19762 | 12.28 | 19762 | 5.68
19764 | 12.29 | 19764 | 5.66
19766 | 12.31 | 19766 | 5.67
19768 | 12.29 | 19768 | 5.66
19770 | 12.31 | 19770 | 5.67
19772 | 12.3 | 19772 | 5.66
19774 | 12.3 | 19774 | 5.66
19776 | 12.31 | 19776 | 5.67
19778 | 12.32 | 19778 | 5.66
19780 | 12.33 | 19780 | 5.67
19782 | 12.33 | 19782 | 5.67
19784 | 12.34 | 19784 | 5.67
19786 | 12.33 | 19786 | 5.68
19788 | 12.35 | 19788 | 5.67
19790 | 12.37 | 19790 | 5.68
19792 | 12.37 | 19792 | 5.67
19794 | 12.38 | 19794 | 5.67
19796 | 12.34 | 19796 | 5.68
19798 | 12.31 | 19798 | 5.68
19800 | 12.32 | 19800 | 5.67
19802 | 12.35 | 19802 | 5.68
19804 | 12.31 | 19804 | 5.68
19806 | 12.35 | 19806 | 5.67
19808 | 12.36 | 19808 | 5.69
19810 | 12.35 | 19810 | 5.68
19812 | 12.33 | 19812 | 5.68
19814 | 12.36 | 19814 | 5.68
19816 | 12.35 | 19816 | 5.68
19818 | 12.31 | 19818 | 5.66
19820 | 12.31 | 19820 | 5.67
19822 | 12.29 | 19822 | 5.67
19824 | 12.34 | 19824 | 5.68
19826 | 12.34 | 19826 | 5.68
19828 | 12.36 | 19828 | 5.68
19830 | 12.39 | 19830 | 5.68
19832 | 12.3 | 19832 | 5.69
19834 | 12.34 | 19834 | 5.67
19836 | 12.37 | 19836 | 5.67
19838 | 12.39 | 19838 | 5.67
19840 | 12.38 | 19840 | 5.68
19842 | 12.42 | 19842 | 5.68
19844 | 12.42 | 19844 | 5.67
19846 | 12.43 | 19846 | 5.67
19848 | 12.43 | 19848 | 5.69
19850 | 12.46 | 19850 | 5.69
19852 | 12.45 | 19852 | 5.68
19854 | 12.46 | 19854 | 5.67
19856 | 12.49 | 19856 | 5.68
19858 | 12.48 | 19858 | 5.68
19860 | 12.5 | 19860 | 5.67
19862 | 12.5 | 19862 | 5.69
19864 | 12.51 | 19864 | 5.69
19866 | 12.5 | 19866 | 5.68
19868 | 12.49 | 19868 | 5.68
19870 | 12.5 | 19870 | 5.68
19872 | 12.51 | 19872 | 5.67
19874 | 12.54 | 19874 | 5.68
19876 | 12.55 | 19876 | 5.69
19878 | 12.57 | 19878 | 5.69
19880 | 12.56 | 19880 | 5.69
19882 | 12.57 | 19882 | 5.67
19884 | 12.59 | 19884 | 5.69
19886 | 12.59 | 19886 | 5.68
19888 | 12.58 | 19888 | 5.69
19890 | 12.58 | 19890 | 5.69
19892 | 12.59 | 19892 | 5.69
19894 | 12.6 | 19894 | 5.7
19896 | 12.58 | 19896 | 5.69
19898 | 12.58 | 19898 | 5.66
19900 | 12.61 | 19900 | 5.69
19902 | 12.6 | 19902 | 5.69
19904 | 12.62 | 19904 | 5.69
19906 | 12.62 | 19906 | 5.7
19908 | 12.59 | 19908 | 5.69
19910 | 12.6 | 19910 | 5.69
19912 | 12.57 | 19912 | 5.7
19914 | 12.6 | 19914 | 5.7
19916 | 12.62 | 19916 | 5.69
19918 | 12.63 | 19918 | 5.7
19920 | 12.59 | 19920 | 5.69
19922 | 12.62 | 19922 | 5.68
19924 | 12.64 | 19924 | 5.69
19926 | 12.65 | 19926 | 5.68
19928 | 12.64 | 19928 | 5.69
19930 | 12.66 | 19930 | 5.69
19932 | 12.66 | 19932 | 5.69
19934 | 12.63 | 19934 | 5.69
19936 | 12.63 | 19936 | 5.67
19938 | 12.63 | 19938 | 5.69
19940 | 12.47 | 19940 | 5.65
19942 | 12.51 | 19942 | 5.69
19944 | 12.51 | 19944 | 5.69
19946 | 12.51 | 19946 | 5.7
19948 | 12.4 | 19948 | 5.69
19950 | 12.4 | 19950 | 5.71
19952 | 12.4 | 19952 | 5.7
19954 | 12.09 | 19954 | 5.7
19956 | 12.09 | 19956 | 5.68
19958 | 12.09 | 19958 | 5.69
19960 | 12.07 | 19960 | 5.67
19962 | 12.03 | 19962 | 5.69
19964 | 12.03 | 19964 | 5.67
19966 | 12.03 | 19966 | 5.69
19968 | 12.49 | 19968 | 5.68
19970 | 12.49 | 19970 | 5.69
19972 | 12.49 | 19972 | 5.69
19974 | 12.33 | 19974 | 5.68
19976 | 12.33 | 19976 | 5.66
19978 | 12.33 | 19978 | 5.67
19980 | 12.57 | 19980 | 5.67
19982 | 12.57 | 19982 | 5.68
19984 | 12.57 | 19984 | 5.7
19986 | 12.94 | 19986 | 5.67
19988 | 12.94 | 19988 | 5.68
19990 | 12.94 | 19990 | 5.67
19992 | 12.91 | 19992 | 5.68
19994 | 12.91 | 19994 | 5.67
19996 | 12.91 | 19996 | 5.67
19998 | 13.45 | 19998 | 5.68
20000 | 13.45 | 20000 | 5.67